## Base_Complete
Name | Fabricant | Tech | Cell Area (cm2) | Thickness (µm) | Coverglass (µm) | Fluences (E14) | Voc (mV) | Isc (mA) | Vmp (mV) | Imp (mA) | Efficiency (%) | tc_f | tc_dVoc | tc_dIsc | tc_dVmp | tc_dImp | N_s | T_ref_C | spectre | rad | tc_src | note_fr | note_en | aire_dispo | ep_dispo | coverglass_dispo | tc_dispo | flu_dispo | eff_dispo | spectre_dispo | rad_dispo | eol_dispo | diode_dispo | datasheet_dispo | qualif_dispo | has_coverglass | has_bypass_diode | space_qualified | terrestrial
3G30C_4x8 | Azur | TJ | 30.18 | 150 | 0 | 0 | 2700 | 520.2 | 2411 | 504.4 |  | 0 | -6.2 | 0.36 | -6.7 | 0.24 | 3 | 28 | AM0 | 1MeV e- | datasheet |  |  | 1 | 1 | 1 | 1 | 1 | 0 | 1 | 1 | 1 | 0 | 1 | 1 | 0 | 0 | 1 | 0
3G30C_4x8 | Azur | TJ | 30.18 | 150 | 0 | 2.5 | 2616 | 518.5 | 2345 | 503.2 |  | 2.5 | -6.5 | 0.33 | -6.8 | 0.2 | 3 | 28 | AM0 | 1MeV e- | datasheet |  |  | 1 | 1 | 1 | 1 | 1 | 0 | 1 | 1 | 1 | 0 | 1 | 1 | 0 | 0 | 1 | 0
3G30C_4x8 | Azur | TJ | 30.18 | 150 | 0 | 5 | 2564 | 514 | 2290 | 500.6 |  | 5 | -6.6 | 0.35 | -7.1 | 0.24 | 3 | 28 | AM0 | 1MeV e- | datasheet |  |  | 1 | 1 | 1 | 1 | 1 | 0 | 1 | 1 | 1 | 0 | 1 | 1 | 0 | 0 | 1 | 0
3G30C_4x8 | Azur | TJ | 30.18 | 150 | 0 | 10 | 2522 | 501.9 | 2246 | 486.6 |  | 10 | -6.7 | 0.38 | -7.2 | 0.28 | 3 | 28 | AM0 | 1MeV e- | datasheet |  |  | 1 | 1 | 1 | 1 | 1 | 0 | 1 | 1 | 1 | 0 | 1 | 1 | 0 | 0 | 1 | 0
3G30C_8x8 | Azur | TJ | 60.35 | 150 | 0 | 0 | 2700 | 1040 | 2400 | 1008 |  | 0 | -6.2 | 0.72 | -6.7 | 0.48 | 3 | 28 | AM0 | 1MeV e- | datasheet |  |  | 1 | 1 | 1 | 1 | 1 | 0 | 1 | 1 | 1 | 0 | 1 | 1 | 0 | 0 | 1 | 0
3G30C_8x8 | Azur | TJ | 60.35 | 150 | 0 | 0.5 | 2633 | 1036 | 2326 | 1002 |  | 2.5 | -6.5 | 0.66 | -6.8 | 0.4 | 3 | 28 | AM0 | 1MeV e- | datasheet |  |  | 1 | 1 | 1 | 1 | 1 | 0 | 1 | 1 | 1 | 0 | 1 | 1 | 0 | 0 | 1 | 0
3G30C_8x8 | Azur | TJ | 60.35 | 150 | 0 | 2.5 | 2584 | 1034 | 2287 | 1000 |  | 5 | -6.6 | 0.7 | -7.1 | 0.48 | 3 | 28 | AM0 | 1MeV e- | datasheet |  |  | 1 | 1 | 1 | 1 | 1 | 0 | 1 | 1 | 1 | 0 | 1 | 1 | 0 | 0 | 1 | 0
3G30C_8x8 | Azur | TJ | 60.35 | 150 | 0 | 5 | 2552 | 1032 | 2251 | 997 |  | 10 | -6.7 | 0.76 | -7.2 | 0.56 | 3 | 28 | AM0 | 1MeV e- | datasheet |  |  | 1 | 1 | 1 | 1 | 1 | 0 | 1 | 1 | 1 | 0 | 1 | 1 | 0 | 0 | 1 | 0
3G30C_8x8 | Azur | TJ | 60.35 | 150 | 0 | 10 | 2519 | 1002 | 2220 | 969 | [6 empty] | 3 | 28 | AM0 | 1MeV e- | datasheet |  |  | 1 | 1 | 1 | 1 | 1 | 0 | 1 | 1 | 1 | 0 | 1 | 1 | 0 | 0 | 1 | 0
3G30C_8x8 | Azur | TJ | 60.35 | 150 | 0 | 100 | 2341 | 796 | 2117 | 720 | [6 empty] | 3 | 28 | AM0 | 1MeV e- | datasheet |  |  | 1 | 1 | 1 | 1 | 1 | 0 | 1 | 1 | 1 | 0 | 1 | 1 | 0 | 0 | 1 | 0
3G30C_HP | Azur | TJ | 77.55 | 245 | 0 | 0 | 2700 | 1317 | 2395 | 1284 |  | 0 | -6.2 | 0.93 | -6.7 | 0.62 | 3 | 28 | AM0 | 1MeV e- | datasheet |  |  | 1 | 1 | 1 | 1 | 1 | 0 | 1 | 1 | 1 | 0 | 1 | 1 | 0 | 0 | 1 | 0
3G30C_HP | Azur | TJ | 77.55 | 245 | 0 | 0.5 | 2633 | 1312 | 2321 | 1276 |  | 2.5 | -6.5 | 0.85 | -6.8 | 0.51 | 3 | 28 | AM0 | 1MeV e- | datasheet |  |  | 1 | 1 | 1 | 1 | 1 | 0 | 1 | 1 | 1 | 0 | 1 | 1 | 0 | 0 | 1 | 0
3G30C_HP | Azur | TJ | 77.55 | 245 | 0 | 2.5 | 2584 | 1309 | 2282 | 1274 |  | 5 | -6.6 | 0.91 | -7.1 | 0.62 | 3 | 28 | AM0 | 1MeV e- | datasheet |  |  | 1 | 1 | 1 | 1 | 1 | 0 | 1 | 1 | 1 | 0 | 1 | 1 | 0 | 0 | 1 | 0
3G30C_HP | Azur | TJ | 77.55 | 245 | 0 | 5 | 2552 | 1306 | 2247 | 1270 |  | 10 | -6.7 | 0.99 | -7.2 | 0.72 | 3 | 28 | AM0 | 1MeV e- | datasheet |  |  | 1 | 1 | 1 | 1 | 1 | 0 | 1 | 1 | 1 | 0 | 1 | 1 | 0 | 0 | 1 | 0
3G30C_HP | Azur | TJ | 77.55 | 245 | 0 | 10 | 2519 | 1268 | 2215 | 1234 | [6 empty] | 3 | 28 | AM0 | 1MeV e- | datasheet |  |  | 1 | 1 | 1 | 1 | 1 | 0 | 1 | 1 | 1 | 0 | 1 | 1 | 0 | 0 | 1 | 0
3G30C_HP | Azur | TJ | 77.55 | 245 | 0 | 100 | 2341 | 1008 | 2112 | 917 | [6 empty] | 3 | 28 | AM0 | 1MeV e- | datasheet |  |  | 1 | 1 | 1 | 1 | 1 | 0 | 1 | 1 | 1 | 0 | 1 | 1 | 0 | 0 | 1 | 0
3G30A_CIC | Azur | TJ | 78.64 | 380 | 100 | 0 | 2700 | 1303 | 2395 | 1269 |  | 0 | -6.2 | 0.93 | -6.7 | 0.62 | 3 | 28 | AM0 | 1MeV e- | datasheet |  |  | 1 | 1 | 1 | 1 | 1 | 0 | 1 | 1 | 1 | 0 | 1 | 1 | 1 | 0 | 1 | 0
3G30A_CIC | Azur | TJ | 78.64 | 380 | 100 | 0.5 | 2633 | 1298 | 2321 | 1261 |  | 2.5 | -6.5 | 0.85 | -6.8 | 0.51 | 3 | 28 | AM0 | 1MeV e- | datasheet |  |  | 1 | 1 | 1 | 1 | 1 | 0 | 1 | 1 | 1 | 0 | 1 | 1 | 1 | 0 | 1 | 0
3G30A_CIC | Azur | TJ | 78.64 | 380 | 100 | 2.5 | 2584 | 1295 | 2282 | 1259 |  | 5 | -6.6 | 0.91 | -7.1 | 0.62 | 3 | 28 | AM0 | 1MeV e- | datasheet |  |  | 1 | 1 | 1 | 1 | 1 | 0 | 1 | 1 | 1 | 0 | 1 | 1 | 1 | 0 | 1 | 0
3G30A_CIC | Azur | TJ | 78.64 | 380 | 100 | 5 | 2552 | 1293 | 2247 | 1255 |  | 10 | -6.7 | 0.99 | -7.2 | 0.72 | 3 | 28 | AM0 | 1MeV e- | datasheet |  |  | 1 | 1 | 1 | 1 | 1 | 0 | 1 | 1 | 1 | 0 | 1 | 1 | 1 | 0 | 1 | 0
3G30A_CIC | Azur | TJ | 78.64 | 380 | 100 | 10 | 2519 | 1255 | 2215 | 1220 | [6 empty] | 3 | 28 | AM0 | 1MeV e- | datasheet |  |  | 1 | 1 | 1 | 1 | 1 | 0 | 1 | 1 | 1 | 0 | 1 | 1 | 1 | 0 | 1 | 0
3G30A_CIC | Azur | TJ | 78.64 | 380 | 100 | 100 | 2341 | 997 | 2112 | 906 | [6 empty] | 3 | 28 | AM0 | 1MeV e- | datasheet |  |  | 1 | 1 | 1 | 1 | 1 | 0 | 1 | 1 | 1 | 0 | 1 | 1 | 1 | 0 | 1 | 0
3G30C_26p5 | Azur | TJ | 26.51 | 150 | 0 | 0 | 2700 | 457 | 2411 | 442.8 |  | 0 | -6.2 | 0.32 | -6.7 | 0.21 | 3 | 28 | AM0 | 1MeV e- | datasheet |  |  | 1 | 1 | 1 | 1 | 1 | 0 | 1 | 1 | 1 | 0 | 1 | 1 | 0 | 0 | 1 | 0
3G30C_26p5 | Azur | TJ | 26.51 | 150 | 0 | 2.5 | 2616 | 455.5 | 2345 | 442.1 |  | 2.5 | -6.5 | 0.29 | -6.8 | 0.18 | 3 | 28 | AM0 | 1MeV e- | datasheet |  |  | 1 | 1 | 1 | 1 | 1 | 0 | 1 | 1 | 1 | 0 | 1 | 1 | 0 | 0 | 1 | 0
3G30C_26p5 | Azur | TJ | 26.51 | 150 | 0 | 5 | 2564 | 451.6 | 2290 | 439.8 |  | 5 | -6.6 | 0.31 | -7.1 | 0.21 | 3 | 28 | AM0 | 1MeV e- | datasheet |  |  | 1 | 1 | 1 | 1 | 1 | 0 | 1 | 1 | 1 | 0 | 1 | 1 | 0 | 0 | 1 | 0
3G30C_26p5 | Azur | TJ | 26.51 | 150 | 0 | 10 | 2522 | 440.9 | 2246 | 427.5 |  | 10 | -6.7 | 0.33 | -7.2 | 0.25 | 3 | 28 | AM0 | 1MeV e- | datasheet |  |  | 1 | 1 | 1 | 1 | 1 | 0 | 1 | 1 | 1 | 0 | 1 | 1 | 0 | 0 | 1 | 0
3G28C | Azur | TJ | 30.18 | 150 | 0 | 0 | 2667 | 506 | 2371 | 487 |  | 0 | -6 | 0.32 | -6.1 | 0.28 | 3 | 28 | AM0 | 1MeV e- | datasheet |  |  | 1 | 1 | 1 | 1 | 1 | 0 | 1 | 1 | 1 | 0 | 1 | 1 | 0 | 0 | 1 | 0
3G28C | Azur | TJ | 30.18 | 150 | 0 | 2.5 | 2560 | 500.9 | 2276 | 482.1 |  | 2.5 | -6.4 | 0.33 | -6.8 | 0.36 | 3 | 28 | AM0 | 1MeV e- | datasheet |  |  | 1 | 1 | 1 | 1 | 1 | 0 | 1 | 1 | 1 | 0 | 1 | 1 | 0 | 0 | 1 | 0
3G28C | Azur | TJ | 30.18 | 150 | 0 | 5 | 2534 | 500.9 | 2229 | 472.4 |  | 5 | -6.2 | 0.31 | -6.3 | 0.2 | 3 | 28 | AM0 | 1MeV e- | datasheet |  |  | 1 | 1 | 1 | 1 | 1 | 0 | 1 | 1 | 1 | 0 | 1 | 1 | 0 | 0 | 1 | 0
3G28C | Azur | TJ | 30.18 | 150 | 0 | 10 | 2480 | 485.8 | 2205 | 457.8 |  | 10 | -6.3 | 0.39 | -6.4 | 0.29 | 3 | 28 | AM0 | 1MeV e- | datasheet |  |  | 1 | 1 | 1 | 1 | 1 | 0 | 1 | 1 | 1 | 0 | 1 | 1 | 0 | 0 | 1 | 0
3G30W | Azur | TJ | 31.4 | 150 | 0 | 0 | 2700 | 540.1 | 2411 | 524.4 |  | 0 | -6.2 | 0.38 | -6.7 | 0.25 | 3 | 28 | AM0 | 1MeV e- | datasheet |  |  | 1 | 1 | 1 | 1 | 1 | 0 | 1 | 1 | 1 | 0 | 1 | 1 | 0 | 0 | 1 | 0
3G30W | Azur | TJ | 31.4 | 150 | 0 | 2.5 | 2616 | 540.1 | 2345 | 524.4 |  | 2.5 | -6.5 | 0.35 | -6.8 | 0.21 | 3 | 28 | AM0 | 1MeV e- | datasheet |  |  | 1 | 1 | 1 | 1 | 1 | 0 | 1 | 1 | 1 | 0 | 1 | 1 | 0 | 0 | 1 | 0
3G30W | Azur | TJ | 31.4 | 150 | 0 | 5 | 2564 | 533.8 | 2290 | 521.2 |  | 5 | -6.6 | 0.37 | -7.1 | 0.25 | 3 | 28 | AM0 | 1MeV e- | datasheet |  |  | 1 | 1 | 1 | 1 | 1 | 0 | 1 | 1 | 1 | 0 | 1 | 1 | 0 | 0 | 1 | 0
3G30W | Azur | TJ | 31.4 | 150 | 0 | 10 | 2522 | 521.2 | 2246 | 505.5 |  | 10 | -6.7 | 0.4 | -7.2 | 0.29 | 3 | 28 | AM0 | 1MeV e- | datasheet |  |  | 1 | 1 | 1 | 1 | 1 | 0 | 1 | 1 | 1 | 0 | 1 | 1 | 0 | 0 | 1 | 0
3G30A_HNR | Azur | TJ | 30.18 | 280 | 25 | 0 | 2690 | 519.6 | 2409 | 502.9 |  | 0 | -6.2 | 0.36 | -6.7 | 0.24 | 3 | 28 | AM0 | 1MeV e- | estime |  |  | 1 | 1 | 1 | 1 | 1 | 0 | 1 | 1 | 1 | 0 | 0 | 1 | 1 | 0 | 1 | 0
3G30A_HNR | Azur | TJ | 30.18 | 280 | 25 | 2.5 | 2606 | 517.9 | 2343 | 501.7 |  | 2.5 | -6.5 | 0.33 | -6.8 | 0.2 | 3 | 28 | AM0 | 1MeV e- | estime |  |  | 1 | 1 | 1 | 1 | 1 | 0 | 1 | 1 | 1 | 0 | 0 | 1 | 1 | 0 | 1 | 0
3G30A_HNR | Azur | TJ | 30.18 | 280 | 25 | 5 | 2554 | 513.4 | 2288 | 499.1 |  | 5 | -6.6 | 0.35 | -7.1 | 0.24 | 3 | 28 | AM0 | 1MeV e- | estime |  |  | 1 | 1 | 1 | 1 | 1 | 0 | 1 | 1 | 1 | 0 | 0 | 1 | 1 | 0 | 1 | 0
3G30A_HNR | Azur | TJ | 30.18 | 280 | 25 | 10 | 2512 | 501.3 | 2244 | 485.1 |  | 10 | -6.7 | 0.38 | -7.2 | 0.28 | 3 | 28 | AM0 | 1MeV e- | estime |  |  | 1 | 1 | 1 | 1 | 1 | 0 | 1 | 1 | 1 | 0 | 0 | 1 | 1 | 0 | 1 | 0
3G30C_80x80 | Azur | TJ | 60.36 | 150 | 0 | 0 | 2700 | 1041 | 2411 | 1007 |  | 0 | -6.2 | 0.72 | -6.7 | 0.48 | 3 | 28 | AM0 | 1MeV e- | estime |  |  | 1 | 1 | 1 | 1 | 1 | 0 | 1 | 1 | 1 | 0 | 0 | 1 | 0 | 0 | 1 | 0
3G30C_80x80 | Azur | TJ | 60.36 | 150 | 0 | 2.5 | 2616 | 1038 | 2345 | 1005 |  | 2.5 | -6.5 | 0.66 | -6.8 | 0.4 | 3 | 28 | AM0 | 1MeV e- | estime |  |  | 1 | 1 | 1 | 1 | 1 | 0 | 1 | 1 | 1 | 0 | 0 | 1 | 0 | 0 | 1 | 0
3G30C_80x80 | Azur | TJ | 60.36 | 150 | 0 | 5 | 2564 | 1029 | 2290 | 999 |  | 5 | -6.6 | 0.7 | -7.1 | 0.48 | 3 | 28 | AM0 | 1MeV e- | estime |  |  | 1 | 1 | 1 | 1 | 1 | 0 | 1 | 1 | 1 | 0 | 0 | 1 | 0 | 0 | 1 | 0
3G30C_80x80 | Azur | TJ | 60.36 | 150 | 0 | 10 | 2522 | 1004 | 2246 | 972 |  | 10 | -6.7 | 0.76 | -7.2 | 0.56 | 3 | 28 | AM0 | 1MeV e- | estime |  |  | 1 | 1 | 1 | 1 | 1 | 0 | 1 | 1 | 1 | 0 | 0 | 1 | 0 | 0 | 1 | 0
3G30C_120x60 | Azur | TJ | 68.76 | 130 | 0 | 0 | 2700 | 1186 | 2411 | 1147 |  | 0 | -6.2 | 0.82 | -6.7 | 0.55 | 3 | 28 | AM0 | 1MeV e- | estime |  |  | 1 | 1 | 1 | 1 | 1 | 0 | 1 | 1 | 1 | 0 | 0 | 1 | 0 | 0 | 1 | 0
3G30C_120x60 | Azur | TJ | 68.76 | 130 | 0 | 2.5 | 2616 | 1182 | 2345 | 1144 |  | 2.5 | -6.5 | 0.75 | -6.8 | 0.46 | 3 | 28 | AM0 | 1MeV e- | estime |  |  | 1 | 1 | 1 | 1 | 1 | 0 | 1 | 1 | 1 | 0 | 0 | 1 | 0 | 0 | 1 | 0
3G30C_120x60 | Azur | TJ | 68.76 | 130 | 0 | 5 | 2564 | 1172 | 2290 | 1138 |  | 5 | -6.6 | 0.8 | -7.1 | 0.55 | 3 | 28 | AM0 | 1MeV e- | estime |  |  | 1 | 1 | 1 | 1 | 1 | 0 | 1 | 1 | 1 | 0 | 0 | 1 | 0 | 0 | 1 | 0
3G30C_120x60 | Azur | TJ | 68.76 | 130 | 0 | 10 | 2522 | 1144 | 2246 | 1107 |  | 10 | -6.7 | 0.86 | -7.2 | 0.64 | 3 | 28 | AM0 | 1MeV e- | estime |  |  | 1 | 1 | 1 | 1 | 1 | 0 | 1 | 1 | 1 | 0 | 0 | 1 | 0 | 0 | 1 | 0
3G30C_6x12 | Azur | TJ | 71.25 | 150 | 0 | 0 | 2700 | 1215 | 2400 | 1185 |  | 0 | -6.2 | 0.85 | -6.7 | 0.57 | 3 | 28 | AM0 | 1MeV e- | datasheet |  |  | 1 | 1 | 1 | 1 | 1 | 0 | 1 | 1 | 1 | 0 | 1 | 1 | 0 | 0 | 1 | 0
3G30C_6x12 | Azur | TJ | 71.25 | 150 | 0 | 0.5 | 2633 | 1210 | 2326 | 1178 |  | 2.5 | -6.5 | 0.78 | -6.8 | 0.47 | 3 | 28 | AM0 | 1MeV e- | datasheet |  |  | 1 | 1 | 1 | 1 | 1 | 0 | 1 | 1 | 1 | 0 | 1 | 1 | 0 | 0 | 1 | 0
3G30C_6x12 | Azur | TJ | 71.25 | 150 | 0 | 2.5 | 2584 | 1208 | 2287 | 1176 |  | 5 | -6.6 | 0.83 | -7.1 | 0.57 | 3 | 28 | AM0 | 1MeV e- | datasheet |  |  | 1 | 1 | 1 | 1 | 1 | 0 | 1 | 1 | 1 | 0 | 1 | 1 | 0 | 0 | 1 | 0
3G30C_6x12 | Azur | TJ | 71.25 | 150 | 0 | 5 | 2552 | 1205 | 2251 | 1172 |  | 10 | -6.7 | 0.9 | -7.2 | 0.66 | 3 | 28 | AM0 | 1MeV e- | datasheet |  |  | 1 | 1 | 1 | 1 | 1 | 0 | 1 | 1 | 1 | 0 | 1 | 1 | 0 | 0 | 1 | 0
3G30C_6x12 | Azur | TJ | 71.25 | 150 | 0 | 10 | 2519 | 1170 | 2220 | 1139 | [6 empty] | 3 | 28 | AM0 | 1MeV e- | datasheet |  |  | 1 | 1 | 1 | 1 | 1 | 0 | 1 | 1 | 1 | 0 | 1 | 1 | 0 | 0 | 1 | 0
3G30C_6x12 | Azur | TJ | 71.25 | 150 | 0 | 100 | 2341 | 929 | 2117 | 846 | [6 empty] | 3 | 28 | AM0 | 1MeV e- | datasheet |  |  | 1 | 1 | 1 | 1 | 1 | 0 | 1 | 1 | 1 | 0 | 1 | 1 | 0 | 0 | 1 | 0
3G30A_6x12_CIC | Azur | TJ | 72.65 | 290 | 100 | 0 | 2700 | 1200 | 2400 | 1170 |  | 0 | -6.2 | 0.85 | -6.7 | 0.57 | 3 | 28 | AM0 | 1MeV e- | datasheet |  |  | 1 | 1 | 1 | 1 | 1 | 0 | 1 | 1 | 1 | 0 | 1 | 1 | 1 | 0 | 1 | 0
3G30A_6x12_CIC | Azur | TJ | 72.65 | 290 | 100 | 0.5 | 2633 | 1195 | 2326 | 1163 |  | 2.5 | -6.5 | 0.78 | -6.8 | 0.47 | 3 | 28 | AM0 | 1MeV e- | datasheet |  |  | 1 | 1 | 1 | 1 | 1 | 0 | 1 | 1 | 1 | 0 | 1 | 1 | 1 | 0 | 1 | 0
3G30A_6x12_CIC | Azur | TJ | 72.65 | 290 | 100 | 2.5 | 2584 | 1193 | 2287 | 1161 |  | 5 | -6.6 | 0.83 | -7.1 | 0.57 | 3 | 28 | AM0 | 1MeV e- | datasheet |  |  | 1 | 1 | 1 | 1 | 1 | 0 | 1 | 1 | 1 | 0 | 1 | 1 | 1 | 0 | 1 | 0
3G30A_6x12_CIC | Azur | TJ | 72.65 | 290 | 100 | 5 | 2552 | 1190 | 2251 | 1157 |  | 10 | -6.7 | 0.9 | -7.2 | 0.66 | 3 | 28 | AM0 | 1MeV e- | datasheet |  |  | 1 | 1 | 1 | 1 | 1 | 0 | 1 | 1 | 1 | 0 | 1 | 1 | 1 | 0 | 1 | 0
3G30A_6x12_CIC | Azur | TJ | 72.65 | 290 | 100 | 10 | 2519 | 1156 | 2220 | 1124 | [6 empty] | 3 | 28 | AM0 | 1MeV e- | datasheet |  |  | 1 | 1 | 1 | 1 | 1 | 0 | 1 | 1 | 1 | 0 | 1 | 1 | 1 | 0 | 1 | 0
3G30A_6x12_CIC | Azur | TJ | 72.65 | 290 | 100 | 100 | 2341 | 918 | 2117 | 835 | [6 empty] | 3 | 28 | AM0 | 1MeV e- | datasheet |  |  | 1 | 1 | 1 | 1 | 1 | 0 | 1 | 1 | 1 | 0 | 1 | 1 | 1 | 0 | 1 | 0
3G30A_26p5_CIC | Azur | TJ | 26.51 | 280 | 100 | 0 | 2690 | 456.5 | 2409 | 441.5 |  | 0 | -6.2 | 0.32 | -6.7 | 0.21 | 3 | 28 | AM0 | 1MeV e- | datasheet |  |  | 1 | 1 | 1 | 1 | 0 | 0 | 1 | 1 | 0 | 0 | 1 | 1 | 1 | 0 | 1 | 0
3G30W_32p5 | Azur | TJ | 32.5 | 175 | 0 | 0 | 2718 | 572 | 2411 | 555 |  | 0 | -6.2 | 0.42 | -6.7 | 0.34 | 3 | 28 | AM0 | 1MeV e- | datasheet |  |  | 1 | 1 | 1 | 1 | 1 | 0 | 1 | 1 | 1 | 0 | 1 | 1 | 0 | 0 | 1 | 0
3G30W_32p5 | Azur | TJ | 32.5 | 175 | 0 | 2.5 | 2618 | 572 | 2345 | 555 |  | 2.5 | -6.5 | 0.4 | -6.8 | 0.33 | 3 | 28 | AM0 | 1MeV e- | datasheet |  |  | 1 | 1 | 1 | 1 | 1 | 0 | 1 | 1 | 1 | 0 | 1 | 1 | 0 | 0 | 1 | 0
3G30W_32p5 | Azur | TJ | 32.5 | 175 | 0 | 5 | 2564 | 566 | 2290 | 550 |  | 5 | -6.6 | 0.42 | -7.1 | 0.34 | 3 | 28 | AM0 | 1MeV e- | datasheet |  |  | 1 | 1 | 1 | 1 | 1 | 0 | 1 | 1 | 1 | 0 | 1 | 1 | 0 | 0 | 1 | 0
3G30W_32p5 | Azur | TJ | 32.5 | 175 | 0 | 10 | 2522 | 552 | 2248 | 535 |  | 10 | -6.7 | 0.45 | -7.2 | 0.38 | 3 | 28 | AM0 | 1MeV e- | datasheet |  |  | 1 | 1 | 1 | 1 | 1 | 0 | 1 | 1 | 1 | 0 | 1 | 1 | 0 | 0 | 1 | 0
4G32C_4x8 | Azur | QJ | 30.6 | 195 | 0 | 0 | 3415 | 450 | 3015 | 433 |  | 0 | -8.4 | 0.07 | -8.6 | 0.031 | 4 | 25 | AM0 | 1MeV e- | datasheet |  |  | 1 | 1 | 1 | 1 | 1 | 0 | 1 | 1 | 1 | 0 | 1 | 1 | 0 | 0 | 1 | 0
4G32C_4x8 | Azur | QJ | 30.6 | 195 | 0 | 0.5 | 3330 | 449 | 2940 | 431 |  | 2.5 | -8.5 | 0.103 | -8.7 | 0.048 | 4 | 25 | AM0 | 1MeV e- | datasheet |  |  | 1 | 1 | 1 | 1 | 1 | 0 | 1 | 1 | 1 | 0 | 1 | 1 | 0 | 0 | 1 | 0
4G32C_4x8 | Azur | QJ | 30.6 | 195 | 0 | 2.5 | 3289 | 448 | 2891 | 429 |  | 5 | -8.8 | 0.142 | -9 | 0.071 | 4 | 25 | AM0 | 1MeV e- | datasheet |  |  | 1 | 1 | 1 | 1 | 1 | 0 | 1 | 1 | 1 | 0 | 1 | 1 | 0 | 0 | 1 | 0
4G32C_4x8 | Azur | QJ | 30.6 | 195 | 0 | 5 | 3251 | 446 | 2849 | 428 |  | 10 | -8.9 | 0.142 | -9 | 0.071 | 4 | 25 | AM0 | 1MeV e- | datasheet |  |  | 1 | 1 | 1 | 1 | 1 | 0 | 1 | 1 | 1 | 0 | 1 | 1 | 0 | 0 | 1 | 0
4G32C_4x8 | Azur | QJ | 30.6 | 195 | 0 | 10 | 3196 | 444 | 2786 | 423 | [6 empty] | 4 | 25 | AM0 | 1MeV e- | datasheet |  |  | 1 | 1 | 1 | 1 | 1 | 0 | 1 | 1 | 1 | 0 | 1 | 1 | 0 | 0 | 1 | 0
4G32C_4x8 | Azur | QJ | 30.6 | 195 | 0 | 100 | 2927 | 360 | 2572 | 321 | [6 empty] | 4 | 25 | AM0 | 1MeV e- | datasheet |  |  | 1 | 1 | 1 | 1 | 1 | 0 | 1 | 1 | 1 | 0 | 1 | 1 | 0 | 0 | 1 | 0
4G32C_HP | Azur | QJ | 77.44 | 245 | 0 | 0 | 3405 | 1153 | 2970 | 1097 |  | 0 | -8.4 | 0.179 | -8.6 | 0.078 | 4 | 25 | AM0 | 1MeV e- | datasheet |  |  | 1 | 1 | 1 | 1 | 1 | 0 | 1 | 1 | 1 | 0 | 1 | 1 | 0 | 0 | 1 | 0
4G32C_HP | Azur | QJ | 77.44 | 245 | 0 | 0.5 | 3320 | 1151 | 2896 | 1092 |  | 2.5 | -8.5 | 0.261 | -8.7 | 0.122 | 4 | 25 | AM0 | 1MeV e- | datasheet |  |  | 1 | 1 | 1 | 1 | 1 | 0 | 1 | 1 | 1 | 0 | 1 | 1 | 0 | 0 | 1 | 0
4G32C_HP | Azur | QJ | 77.44 | 245 | 0 | 2.5 | 3279 | 1147 | 2848 | 1087 |  | 5 | -8.8 | 0.359 | -9 | 0.179 | 4 | 25 | AM0 | 1MeV e- | datasheet |  |  | 1 | 1 | 1 | 1 | 1 | 0 | 1 | 1 | 1 | 0 | 1 | 1 | 0 | 0 | 1 | 0
4G32C_HP | Azur | QJ | 77.44 | 245 | 0 | 5 | 3242 | 1144 | 2807 | 1084 |  | 10 | -8.9 | 0.359 | -9 | 0.179 | 4 | 25 | AM0 | 1MeV e- | datasheet |  |  | 1 | 1 | 1 | 1 | 1 | 0 | 1 | 1 | 1 | 0 | 1 | 1 | 0 | 0 | 1 | 0
4G32C_HP | Azur | QJ | 77.44 | 245 | 0 | 10 | 3187 | 1137 | 2744 | 1072 | [6 empty] | 4 | 25 | AM0 | 1MeV e- | datasheet |  |  | 1 | 1 | 1 | 1 | 1 | 0 | 1 | 1 | 1 | 0 | 1 | 1 | 0 | 0 | 1 | 0
4G32C_HP | Azur | QJ | 77.44 | 245 | 0 | 100 | 2918 | 921 | 2533 | 813 | [6 empty] | 4 | 25 | AM0 | 1MeV e- | datasheet |  |  | 1 | 1 | 1 | 1 | 1 | 0 | 1 | 1 | 1 | 0 | 1 | 1 | 0 | 0 | 1 | 0
4G32C_EOL | Azur | QJ | 30.18 | 110 | 0 | 0 | 3451 | 457.6 | 3025 | 433.5 |  | 0 | -8.4 | 0.07 | -8.6 | 0.03 | 4 | 25 | AM0 | 1MeV e- | datasheet |  |  | 1 | 1 | 1 | 1 | 1 | 0 | 1 | 1 | 1 | 0 | 1 | 1 | 0 | 0 | 1 | 0
4G32C_EOL | Azur | QJ | 30.18 | 110 | 0 | 5 | 3292 | 453.3 | 2866 | 428 |  | 5 | -8.8 | 0.14 | -9 | 0.07 | 4 | 25 | AM0 | 1MeV e- | datasheet |  |  | 1 | 1 | 1 | 1 | 1 | 0 | 1 | 1 | 1 | 0 | 1 | 1 | 0 | 0 | 1 | 0
4G32C_EOL | Azur | QJ | 30.18 | 110 | 0 | 10 | 3227 | 451.5 | 2793 | 423.8 |  | 10 | -8.9 | 0.14 | -9 | 0.07 | 4 | 25 | AM0 | 1MeV e- | datasheet |  |  | 1 | 1 | 1 | 1 | 1 | 0 | 1 | 1 | 1 | 0 | 1 | 1 | 0 | 0 | 1 | 0
4G32C_EOL | Azur | QJ | 30.18 | 110 | 0 | 30 | 3120 | 423.8 | 2700 | 394 |  | 30 | -9.1 | 0.25 | -9.3 | 0.24 | 4 | 25 | AM0 | 1MeV e- | datasheet |  |  | 1 | 1 | 1 | 1 | 1 | 0 | 1 | 1 | 1 | 0 | 1 | 1 | 0 | 0 | 1 | 0
4G32C_EOL | Azur | QJ | 30.18 | 110 | 0 | 100 | 2955 | 365.1 | 2581 | 320.9 |  | 100 | -9.5 | 0.34 | -9.8 | 0.46 | 4 | 25 | AM0 | 1MeV e- | datasheet |  |  | 1 | 1 | 1 | 1 | 1 | 0 | 1 | 1 | 1 | 0 | 1 | 1 | 0 | 0 | 1 | 0
S32_Si | Azur | Si | 23.61 | 130 | 0 | 0 | 628 | 1081.3 | 528 | 1024.7 |  | 0 | -2.02 | 0.708 | -2.07 | 0.85 | 1 | 28 | AM0 | 1MeV e- | datasheet |  |  | 1 | 1 | 1 | 1 | 1 | 0 | 1 | 1 | 1 | 0 | 1 | 1 | 0 | 0 | 1 | 0
S32_Si | Azur | Si | 23.61 | 130 | 0 | 3 | 571.5 | 951.5 | 480.5 | 901.7 |  | 3 | -2.14 | 1.062 | -2.22 | 1 | 1 | 28 | AM0 | 1MeV e- | datasheet |  |  | 1 | 1 | 1 | 1 | 1 | 0 | 1 | 1 | 1 | 0 | 1 | 1 | 0 | 0 | 1 | 0
S32_Si | Azur | Si | 23.61 | 130 | 0 | 10 | 558.9 | 919.1 | 469.9 | 860.7 |  | 10 | -2.17 | 1.299 | -2.19 | 1.2 | 1 | 28 | AM0 | 1MeV e- | datasheet |  |  | 1 | 1 | 1 | 1 | 1 | 0 | 1 | 1 | 1 | 0 | 1 | 1 | 0 | 0 | 1 | 0
S32_Si | Azur | Si | 23.61 | 130 | 0 | 30 | 533.8 | 821.8 | 443.5 | 768.5 |  | 30 | -2.2 | 1.393 | -2.25 | 1.3 | 1 | 28 | AM0 | 1MeV e- | datasheet |  |  | 1 | 1 | 1 | 1 | 1 | 0 | 1 | 1 | 1 | 0 | 1 | 1 | 0 | 0 | 1 | 0
3T34A | Azur | TJ | 30.18 | 280 | 100 | 0 | 2679 | 441 | 2440 | 424 |  | 0 | -6 | 0.32 | -6.1 | 0.28 | 3 | 25 | AM1.5g |  | datasheet |  |  | 1 | 1 | 1 | 1 | 0 | 0 | 1 | 0 | 0 | 0 | 1 | 0 | 1 | 0 | 0 | 1
XTE_SF | Spectrolab | TJ | 27 | 140 | 0 | 0 | 2750 | 502.2 | 2435 | 480.6 |  | 0 | -5.6 | 0.297 | -6.2 | 0.216 | 3 | 28 | AM0 | 1MeV e- | datasheet |  |  | 1 | 1 | 1 | 1 | 1 | 0 | 1 | 1 | 1 | 0 | 1 | 1 | 0 | 0 | 1 | 0
XTE_SF | Spectrolab | TJ | 27 | 140 | 0 | 1 | 2557.5 | 502.2 | 2263.6 | 480.6 |  | 1 | -6.1 | 0.243 | -6.4 | 0.189 | 3 | 28 | AM0 | 1MeV e- | datasheet |  |  | 1 | 1 | 1 | 1 | 1 | 0 | 1 | 1 | 1 | 0 | 1 | 1 | 0 | 0 | 1 | 0
XTE_SF | Spectrolab | TJ | 27 | 140 | 0 | 5 | 2475 | 502.2 | 2191.5 | 476.1 |  | 10 | -6.5 | 0.27 | -6.8 | 0.27 | 3 | 28 | AM0 | 1MeV e- | datasheet |  |  | 1 | 1 | 1 | 1 | 1 | 0 | 1 | 1 | 1 | 0 | 1 | 1 | 0 | 0 | 1 | 0
XTE_SF | Spectrolab | TJ | 27 | 140 | 0 | 10 | 2420 | 497 | 2142.8 | 475.8 |  | 100 | -6.8 | 0.297 | -6.8 | 0.324 | 3 | 28 | AM0 | 1MeV e- | datasheet |  |  | 1 | 1 | 1 | 1 | 1 | 0 | 1 | 1 | 1 | 0 | 1 | 1 | 0 | 0 | 1 | 0
XTE_SF | Spectrolab | TJ | 27 | 140 | 0 | 100 | 2200 | 472.1 | 1924.6 | 437.7 | [6 empty] | 3 | 28 | AM0 | 1MeV e- | datasheet |  |  | 1 | 1 | 1 | 1 | 1 | 0 | 1 | 1 | 1 | 0 | 1 | 1 | 0 | 0 | 1 | 0
XTJ_Prime | Spectrolab | TJ | 27 | 140 | 0 | 0 | 2715 | 488.7 | 2390 | 469.8 |  | 5 | -6.2 | 0.27 | -6.5 | 0.24 | 3 | 28 | AM0 | 1MeV e- | datasheet |  |  | 1 | 1 | 1 | 1 | 1 | 0 | 1 | 1 | 1 | 0 | 1 | 1 | 0 | 0 | 1 | 0
XTJ_Prime | Spectrolab | TJ | 27 | 140 | 0 | 5 | 2443.5 | 483.8 | 2174.9 | 465.1 |  | 10 | -6.3 | 0.297 | -6.6 | 0.278 | 3 | 28 | AM0 | 1MeV e- | datasheet |  |  | 1 | 1 | 1 | 1 | 1 | 0 | 1 | 1 | 1 | 0 | 1 | 1 | 0 | 0 | 1 | 0
XTJ_Prime | Spectrolab | TJ | 27 | 140 | 0 | 10 | 2389.2 | 483.8 | 2127.1 | 460.4 |  | 30 | -6.5 | 0.297 | -6.7 | 0.324 | 3 | 28 | AM0 | 1MeV e- | datasheet |  |  | 1 | 1 | 1 | 1 | 1 | 0 | 1 | 1 | 1 | 0 | 1 | 1 | 0 | 0 | 1 | 0
XTJ_Prime | Spectrolab | TJ | 27 | 140 | 0 | 30 | 2307.8 | 474 | 2031.5 | 441.6 |  | 100 | -6.6 | 0.324 | -6.7 | 0.324 | 3 | 28 | AM0 | 1MeV e- | datasheet |  |  | 1 | 1 | 1 | 1 | 1 | 0 | 1 | 1 | 1 | 0 | 1 | 1 | 0 | 0 | 1 | 0
XTJ_Prime | Spectrolab | TJ | 27 | 140 | 0 | 100 | 2172 | 455 | 1912 | 414.4 | [6 empty] | 3 | 28 | AM0 | 1MeV e- | datasheet |  |  | 1 | 1 | 1 | 1 | 1 | 0 | 1 | 1 | 1 | 0 | 1 | 1 | 0 | 0 | 1 | 0
XTJ | Spectrolab | TJ | 26.62 | 170 | 0 | 0 | 2633 | 472.8 | 2348 | 453.1 |  | 0 | -5.9 | 0.303 | -5.2 | 0.24 | 3 | 28 | AM0 | 1MeV e- | datasheet |  |  | 1 | 1 | 1 | 1 | 0 | 0 | 1 | 1 | 0 | 0 | 1 | 1 | 0 | 0 | 1 | 0
TASC | Spectrolab | TJ | 2.277 | 190 | 0 | 0 | 2520 | 31 | 2190 | 28 |  | 0 | -6.2 | 0.02 | -6.2 | 0.018 | 3 | 25 | AM1.5g |  | datasheet |  |  | 1 | 1 | 1 | 1 | 0 | 0 | 1 | 0 | 0 | 0 | 1 | 0 | 0 | 0 | 0 | 1
SP_UTJ | Spectrolab | TJ | 59.65 | 140 | 0 | 0 | 2659 | 1017.0325 | 2357 | 972.295 |  | 0 | -5.9 | 0.316145 | -6.5 | 0.07158 | 3 | 28 | AM0 | 1MeV e- | datasheet |  |  | 1 | 1 | 1 | 1 | 0 | 0 | 1 | 1 | 0 | 0 | 1 | 1 | 0 | 0 | 1 | 0
ZTJ | Solaero | TJ | 27 | 84 | 0 | 0 | 2726 | 469.8 | 2410 | 445.5 |  | 0 | -6.3 | 0.316 | -6.7 | 0.246 | 3 | 28 | AM0 | 1MeV e- | datasheet |  |  | 1 | 1 | 1 | 1 | 1 | 0 | 1 | 1 | 1 | 0 | 1 | 1 | 0 | 0 | 1 | 0
ZTJ | Solaero | TJ | 27 | 84 | 0 | 0.3 | 2617 | 465.1 | 2361.8 | 441 |  | 1 | -6.6 | 0.308 | -7 | 0.246 | 3 | 28 | AM0 | 1MeV e- | datasheet |  |  | 1 | 1 | 1 | 1 | 1 | 0 | 1 | 1 | 1 | 0 | 1 | 1 | 0 | 0 | 1 | 0
ZTJ | Solaero | TJ | 27 | 84 | 0 | 1 | 2590 | 460.4 | 2337.7 | 441 |  | 10 | -6.9 | 0.305 | -7.3 | 0.286 | 3 | 28 | AM0 | 1MeV e- | datasheet |  |  | 1 | 1 | 1 | 1 | 1 | 0 | 1 | 1 | 1 | 0 | 1 | 1 | 0 | 0 | 1 | 0
ZTJ | Solaero | TJ | 27 | 84 | 0 | 5 | 2480.7 | 455.7 | 2241.3 | 427.7 |  | 100 | -7.4 | 0.311 | -6.6 | 0.362 | 3 | 28 | AM0 | 1MeV e- | datasheet |  |  | 1 | 1 | 1 | 1 | 1 | 0 | 1 | 1 | 1 | 0 | 1 | 1 | 0 | 0 | 1 | 0
ZTJ | Solaero | TJ | 27 | 84 | 0 | 10 | 2426.1 | 441.6 | 2193.1 | 418.8 | [6 empty] | 3 | 28 | AM0 | 1MeV e- | datasheet |  |  | 1 | 1 | 1 | 1 | 1 | 0 | 1 | 1 | 1 | 0 | 1 | 1 | 0 | 0 | 1 | 0
ZTJ | Solaero | TJ | 27 | 84 | 0 | 30 | 2344.4 | 418.1 | 2096.7 | 383.1 | [6 empty] | 3 | 28 | AM0 | 1MeV e- | datasheet |  |  | 1 | 1 | 1 | 1 | 1 | 0 | 1 | 1 | 1 | 0 | 1 | 1 | 0 | 0 | 1 | 0
ZTJ | Solaero | TJ | 27 | 84 | 0 | 100 | 2235.3 | 385.2 | 2000.3 | 329.7 | [6 empty] | 3 | 28 | AM0 | 1MeV e- | datasheet |  |  | 1 | 1 | 1 | 1 | 1 | 0 | 1 | 1 | 1 | 0 | 1 | 1 | 0 | 0 | 1 | 0
ZTJ_plus | Solaero | TJ | 27 | 84 | 0 | 0 | 2690 | 462 | 2390 | 449.6 |  | 0 | -6.4 | 0.211 | -7.2 | 0.154 | 3 | 28 | AM0 | 1MeV e- | datasheet |  |  | 1 | 1 | 1 | 1 | 1 | 0 | 1 | 1 | 1 | 0 | 1 | 1 | 0 | 0 | 1 | 0
ZTJ_plus | Solaero | TJ | 27 | 84 | 0 | 5 | 2474.8 | 456.9 | 2198.8 | 445.1 |  | 1 | -6.6 | 0.213 | -7 | 0.127 | 3 | 28 | AM0 | 1MeV e- | datasheet |  |  | 1 | 1 | 1 | 1 | 1 | 0 | 1 | 1 | 1 | 0 | 1 | 1 | 0 | 0 | 1 | 0
ZTJ_plus | Solaero | TJ | 27 | 84 | 0 | 10 | 2421 | 447.7 | 2151 | 436.1 |  | 10 | -7 | 0.248 | -7.4 | 0.159 | 3 | 28 | AM0 | 1MeV e- | datasheet |  |  | 1 | 1 | 1 | 1 | 1 | 0 | 1 | 1 | 1 | 0 | 1 | 1 | 0 | 0 | 1 | 0
ZTJ_plus | Solaero | TJ | 27 | 84 | 0 | 50 | 2286.5 | 415.8 | 2007.6 | 391.1 |  | 200 | -7.6 | 0.319 | -7 | 0.292 | 3 | 28 | AM0 | 1MeV e- | datasheet |  |  | 1 | 1 | 1 | 1 | 1 | 0 | 1 | 1 | 1 | 0 | 1 | 1 | 0 | 0 | 1 | 0
ZTJ_Omega | CESI | TJ | 26.5 | 150 | 0 | 0 | 2640 | 510 | 2350 | 480 |  | 0 | -5.324 | 0.405 | -6.026 | 0.342 | 3 | 28 | AM0 | 1MeV e- | datasheet |  |  | 1 | 1 | 1 | 1 | 0 | 0 | 1 | 1 | 0 | 0 | 1 | 1 | 0 | 0 | 1 | 0
CESI_CTJ30 | CESI | TJ | 26.5 | 150 | 0 | 0 | 2600 | 471.7 | 2300 | 453.15 | 29.1 | 0 | -5.324 | 0.405 | -6.026 | 0.342 | 3 | 28 | AM0 | 1MeV e- | datasheet | CTJ30 — datasheet CESI v2025.1 (26.5 cm²). | CTJ30 — CESI datasheet v2025.1 (26.5 cm²). | 1 | 1 | 1 | 1 | 1 | 1 | 1 | 1 | 1 | 0 | 1 | 1 | 0 | 1 | 1 | 0
CESI_CTJ30 | CESI | TJ | 26.5 | 150 | 0 | 1 | 2548 | 466.98 | 2254 | 448.62 | 29.1 | 1 | -5.589 | 0.443 | -5.964 | 0.379 | 3 | 28 | AM0 | 1MeV e- | datasheet | CTJ30 — datasheet CESI v2025.1 (26.5 cm²). | CTJ30 — CESI datasheet v2025.1 (26.5 cm²). | 1 | 1 | 1 | 1 | 1 | 1 | 1 | 1 | 1 | 0 | 1 | 1 | 0 | 1 | 1 | 0
CESI_CTJ30 | CESI | TJ | 26.5 | 150 | 0 | 5 | 2470 | 452.83 | 2180 | 435.02 | 29.1 | 5 | -5.67 | 0.456 | -6.05 | 0.371 | 3 | 28 | AM0 | 1MeV e- | datasheet | CTJ30 — datasheet CESI v2025.1 (26.5 cm²). | CTJ30 — CESI datasheet v2025.1 (26.5 cm²). | 1 | 1 | 1 | 1 | 1 | 1 | 1 | 1 | 1 | 0 | 1 | 1 | 0 | 1 | 1 | 0
CESI_CTJ30 | CESI | TJ | 26.5 | 150 | 0 | 10 | 2418 | 429.25 | 2123 | 412.37 | 29.1 | 10 | -5.677 | 0.435 | -6.092 | 0.453 | 3 | 28 | AM0 | 1MeV e- | datasheet | CTJ30 — datasheet CESI v2025.1 (26.5 cm²). | CTJ30 — CESI datasheet v2025.1 (26.5 cm²). | 1 | 1 | 1 | 1 | 1 | 1 | 1 | 1 | 1 | 0 | 1 | 1 | 0 | 1 | 1 | 0
CESI_CTJ_LC | CESI | TJ | 26.5 | 150 | 0 | 0 | 2620 | 505 | 2330 | 472 |  | 0 | -5.324 | 0.405 | -6.026 | 0.342 | 3 | 28 | AM0 | 1MeV e- | datasheet | CTJ-LC — élec BOL estimé, coeffs thermiques datasheet CTJ30. | CTJ-LC — BOL electrical estimated, thermal coeffs from CTJ30 datasheet. | 1 | 1 | 1 | 1 | 0 | 0 | 1 | 1 | 0 | 0 | 1 | 1 | 0 | 1 | 1 | 0
CESI_CTJ_LC | CESI | TJ | 26.5 | 150 | 0 | 0 | 2620 | 505 | 2330 | 472 |  | 0 | -5.324 | 0.405 | -6.026 | 0.342 | 3 | 28 | AM0 | 1MeV e- | datasheet |  |  | 1 | 1 | 1 | 1 | 0 | 0 | 1 | 1 | 0 | 0 | 1 | 1 | 0 | 0 | 1 | 0
RTC_Si | RTC | Si | 1 | 0 | 0 | 0 | 572.7 | 760.5 | 450.7 | 689.4 |  | 0 | -2.3 | 0.318 | -2.3 | 0.287 | 1 | 25 | AM1.5g |  | estime |  |  | 0 | 0 | 1 | 1 | 0 | 0 | 1 | 0 | 0 | 0 | 0 | 0 | 0 | 0 | 0 | 1
Photowatt | Photowatt | Si | 1 | 0 | 0 | 0 | 16778 | 1032 | 12493 | 925.5 |  | 0 | -80 | 0.67 | -80 | 0.62 | 36 | 25 | AM1.5g |  | estime |  |  | 0 | 0 | 1 | 1 | 0 | 0 | 1 | 0 | 0 | 0 | 0 | 0 | 0 | 0 | 0 | 1
Kyocera | Kyocera | Si | 1 | 0 | 0 | 0 | 32900 | 8210 | 26300 | 7610 |  | 0 | -123 | 4.03 | -132 | 3.82 | 54 | 25 | AM1.5g |  | estime |  |  | 0 | 0 | 1 | 1 | 0 | 0 | 1 | 0 | 0 | 0 | 0 | 0 | 0 | 0 | 0 | 1
Selex_X5 | Selex | TJ | 1 | 0 | 0 | 0 | 13575 | 503.4 | 12099 | 484.8 |  | 0 | -30 | 0.251 | -32 | 0.241 | 15 | 20 | AM0 | 1MeV e- | estime |  |  | 1 | 0 | 1 | 1 | 0 | 0 | 1 | 1 | 0 | 0 | 0 | 1 | 0 | 0 | 1 | 0
CG_GaAs_6in | China Germanium | GaAs | [8 empty] | 30 | [12 empty] | 0 | 0 | 0 | 0 | 0 | 1 | 0 | 0 | 0 | 0 | 1 | 0 | 0 | 0 | 1 | 0
EXA_GaAs_80x80 | Ecuadorian Space | GaAs | [8 empty] | 30 | [12 empty] | 0 | 0 | 0 | 0 | 0 | 1 | 0 | 0 | 0 | 0 | 1 | 0 | 0 | 0 | 1 | 0
EXA_GaAs_30x40 | Ecuadorian Space | GaAs | [8 empty] | 30 | [12 empty] | 0 | 0 | 0 | 0 | 0 | 1 | 0 | 0 | 0 | 0 | 1 | 0 | 0 | 0 | 1 | 0
EXA_GaAs_4080 | Ecuadorian Space | GaAs | [8 empty] | 30 | [12 empty] | 0 | 0 | 0 | 0 | 0 | 1 | 0 | 0 | 0 | 0 | 1 | 0 | 0 | 0 | 1 | 0
EXA_GaAs_6in | Ecuadorian Space | GaAs | [8 empty] | 30 | [12 empty] | 0 | 0 | 0 | 0 | 0 | 1 | 0 | 0 | 0 | 0 | 1 | 0 | 0 | 0 | 1 | 0
EXA_GaAs_tiles166 | Ecuadorian Space | GaAs | [8 empty] | 89.79 | [12 empty] | 0 | 0 | 0 | 0 | 0 | 1 | 0 | 0 | 0 | 0 | 1 | 0 | 0 | 0 | 1 | 0
LF_4080 | Lightfoundry | GaAs | [8 empty] | 30 | [12 empty] | 0 | 0 | 0 | 0 | 0 | 1 | 0 | 0 | 0 | 0 | 1 | 0 | 0 | 0 | 1 | 0
LF_6in | Lightfoundry | GaAs | [8 empty] | 30 | [12 empty] | 0 | 0 | 0 | 0 | 0 | 1 | 0 | 0 | 0 | 0 | 1 | 0 | 0 | 0 | 1 | 0
ASTI_Fermion | Ascent Solar | CIGS | [8 empty] | 17 | [12 empty] | 0 | 0 | 0 | 0 | 0 | 1 | 0 | 0 | 0 | 0 | 1 | 0 | 0 | 0 | 1 | 0
ASTI_Rudaux | Ascent Solar | CIGS | [8 empty] | 17 | [12 empty] | 0 | 0 | 0 | 0 | 0 | 1 | 0 | 0 | 0 | 0 | 1 | 0 | 0 | 0 | 1 | 0
ASTI_Titan | Ascent Solar | CIGS | [8 empty] | 15.7 | [12 empty] | 0 | 0 | 0 | 0 | 0 | 1 | 0 | 0 | 0 | 0 | 1 | 0 | 0 | 0 | 1 | 0
ASTI_Flex | Ascent Solar | CIGS | [8 empty] | 16 | [12 empty] | 0 | 0 | 0 | 0 | 0 | 1 | 0 | 0 | 0 | 0 | 1 | 0 | 0 | 0 | 1 | 0
DHV_TJ | DHV Technology | TJ | [8 empty] | 30 | [12 empty] | 0 | 0 | 0 | 0 | 0 | 1 | 0 | 0 | 0 | 0 | 1 | 0 | 0 | 0 | 1 | 0
EXA_strings | Ecuadorian Space | TJ | [8 empty] | 30 | [12 empty] | 0 | 0 | 0 | 0 | 0 | 1 | 0 | 0 | 0 | 0 | 1 | 0 | 0 | 0 | 1 | 0
EXA_80x40_34 | Ecuadorian Space | TJ | [8 empty] | 34 | [12 empty] | 0 | 0 | 0 | 0 | 0 | 1 | 0 | 0 | 0 | 0 | 1 | 0 | 0 | 0 | 1 | 0
EXA_blueshell | Flexell | TJ | [8 empty] | 30 | [12 empty] | 0 | 0 | 0 | 0 | 0 | 1 | 0 | 0 | 0 | 0 | 1 | 0 | 0 | 0 | 1 | 0
EXA_Si_52x26 | Ecuadorian Space | Si | [8 empty] | 20 | [12 empty] | 0 | 0 | 0 | 0 | 0 | 1 | 0 | 0 | 0 | 0 | 1 | 0 | 0 | 0 | 1 | 0
EXA_Si_125x125 | Ecuadorian Space | Si | [8 empty] | 20 | [12 empty] | 0 | 0 | 0 | 0 | 0 | 1 | 0 | 0 | 0 | 0 | 1 | 0 | 0 | 0 | 1 | 0
EXA_Si_161x161 | Ecuadorian Space | Si | [8 empty] | 20 | [12 empty] | 0 | 0 | 0 | 0 | 0 | 1 | 0 | 0 | 0 | 0 | 1 | 0 | 0 | 0 | 1 | 0
EXA_Si_161x80 | Ecuadorian Space | Si | [8 empty] | 20 | [12 empty] | 0 | 0 | 0 | 0 | 0 | 1 | 0 | 0 | 0 | 0 | 1 | 0 | 0 | 0 | 1 | 0
EXA_Si_20x60 | Ecuadorian Space | Si | [8 empty] | 20 | [12 empty] | 0 | 0 | 0 | 0 | 0 | 1 | 0 | 0 | 0 | 0 | 1 | 0 | 0 | 0 | 1 | 0
EXA_Si_80x40 | Ecuadorian Space | Si | [8 empty] | 20 | [12 empty] | 0 | 0 | 0 | 0 | 0 | 1 | 0 | 0 | 0 | 0 | 1 | 0 | 0 | 0 | 1 | 0
EXA_Si_tiles166x170 | Ecuadorian Space | Si | [8 empty] | 90.71 | [12 empty] | 0 | 0 | 0 | 0 | 0 | 1 | 0 | 0 | 0 | 0 | 1 | 0 | 0 | 0 | 1 | 0
EXA_Si_tiles418 | Ecuadorian Space | Si | [8 empty] | 89.63 | [12 empty] | 0 | 0 | 0 | 0 | 0 | 1 | 0 | 0 | 0 | 0 | 1 | 0 | 0 | 0 | 1 | 0
CESI_CTJ30_80 | CESI | TJ | [8 empty] | 28 | [12 empty] | 0 | 0 | 0 | 0 | 0 | 1 | 0 | 0 | 0 | 0 | 1 | 0 | 0 | 0 | 1 | 0
CESI_CTJ30_thin | CESI | TJ | [8 empty] | 28 | [12 empty] | 0 | 0 | 0 | 0 | 0 | 1 | 0 | 0 | 0 | 0 | 1 | 0 | 0 | 0 | 1 | 0
CG_TJ_A | China Germanium | TJ | [8 empty] | 30 | [12 empty] | 0 | 0 | 0 | 0 | 0 | 1 | 0 | 0 | 0 | 0 | 1 | 0 | 0 | 0 | 1 | 0
CG_TJ_B | China Germanium | TJ | [8 empty] | 30 | [12 empty] | 0 | 0 | 0 | 0 | 0 | 1 | 0 | 0 | 0 | 0 | 1 | 0 | 0 | 0 | 1 | 0
CG_TJ_C | China Germanium | TJ | [8 empty] | 30 | [12 empty] | 0 | 0 | 0 | 0 | 0 | 1 | 0 | 0 | 0 | 0 | 1 | 0 | 0 | 0 | 1 | 0
CG_TJ_D | China Germanium | TJ | [8 empty] | 30 | [12 empty] | 0 | 0 | 0 | 0 | 0 | 1 | 0 | 0 | 0 | 0 | 1 | 0 | 0 | 0 | 1 | 0
CG_TJ_E | China Germanium | TJ | [8 empty] | 30 | [12 empty] | 0 | 0 | 0 | 0 | 0 | 1 | 0 | 0 | 0 | 0 | 1 | 0 | 0 | 0 | 1 | 0
CG_TJ_F | China Germanium | TJ | [8 empty] | 30 | [12 empty] | 0 | 0 | 0 | 0 | 0 | 1 | 0 | 0 | 0 | 0 | 1 | 0 | 0 | 0 | 1 | 0
EXA_TJ_80x80 | Ecuadorian Space | TJ | [8 empty] | 30 | [12 empty] | 0 | 0 | 0 | 0 | 0 | 1 | 0 | 0 | 0 | 0 | 1 | 0 | 0 | 0 | 1 | 0
EXA_TJ_80x40 | Ecuadorian Space | TJ | [8 empty] | 34 | [12 empty] | 0 | 0 | 0 | 0 | 0 | 1 | 0 | 0 | 0 | 0 | 1 | 0 | 0 | 0 | 1 | 0
KS_TJ | Kingsoon | TJ | [8 empty] | 30.3 | [12 empty] | 0 | 0 | 0 | 0 | 0 | 1 | 0 | 0 | 0 | 0 | 1 | 0 | 0 | 0 | 1 | 0
KS_TJ_HP | Kingsoon | TJ | [8 empty] | 30.3 | [12 empty] | 0 | 0 | 0 | 0 | 0 | 1 | 0 | 0 | 0 | 0 | 1 | 0 | 0 | 0 | 1 | 0
LT_TJ_A | Lantian | TJ | [8 empty] | 30 | [12 empty] | 0 | 0 | 0 | 0 | 0 | 1 | 0 | 0 | 0 | 0 | 1 | 0 | 0 | 0 | 1 | 0
LT_TJ_B | Lantian | TJ | [8 empty] | 30 | [12 empty] | 0 | 0 | 0 | 0 | 0 | 1 | 0 | 0 | 0 | 0 | 1 | 0 | 0 | 0 | 1 | 0
LT_TJ_C | Lantian | TJ | [8 empty] | 30 | [12 empty] | 0 | 0 | 0 | 0 | 0 | 1 | 0 | 0 | 0 | 0 | 1 | 0 | 0 | 0 | 1 | 0
LT_TJ_D | Lantian | TJ | [8 empty] | 30 | [12 empty] | 0 | 0 | 0 | 0 | 0 | 1 | 0 | 0 | 0 | 0 | 1 | 0 | 0 | 0 | 1 | 0
LT_TJ_E | Lantian | TJ | [8 empty] | 30 | [12 empty] | 0 | 0 | 0 | 0 | 0 | 1 | 0 | 0 | 0 | 0 | 1 | 0 | 0 | 0 | 1 | 0
OCE_TJ | OCE Technology | TJ | [8 empty] | 30 | [12 empty] | 0 | 0 | 0 | 0 | 0 | 1 | 0 | 0 | 0 | 0 | 1 | 0 | 0 | 0 | 1 | 0
OCE_array | OCE Technology | TJ | [8 empty] | 30 | [12 empty] | 0 | 0 | 0 | 0 | 0 | 1 | 0 | 0 | 0 | 0 | 1 | 0 | 0 | 0 | 1 | 0
RL_IMM_alpha | RocketLab | TJ | [8 empty] | 32 | [12 empty] | 0 | 0 | 0 | 0 | 0 | 1 | 0 | 0 | 0 | 0 | 1 | 0 | 0 | 0 | 1 | 0
RL_IMM_beta | RocketLab | TJ | [8 empty] | 33.3 | [12 empty] | 0 | 0 | 0 | 0 | 0 | 1 | 0 | 0 | 0 | 0 | 1 | 0 | 0 | 0 | 1 | 0
RL_UTJ | RocketLab | TJ | [8 empty] | 29 | [12 empty] | 0 | 0 | 0 | 0 | 0 | 1 | 0 | 0 | 0 | 0 | 1 | 0 | 0 | 0 | 1 | 0
RL_Z4J | RocketLab | QJ | [8 empty] | 30.6 | [12 empty] | 0 | 0 | 0 | 0 | 0 | 1 | 0 | 0 | 0 | 0 | 1 | 0 | 0 | 0 | 1 | 0
RL_TJ_30 | RocketLab | TJ | [8 empty] | 30 | [12 empty] | 0 | 0 | 0 | 0 | 0 | 1 | 0 | 0 | 0 | 0 | 1 | 0 | 0 | 0 | 1 | 0
SN_TJ_A | Sanan | TJ | [8 empty] | 32 | [12 empty] | 0 | 0 | 0 | 0 | 0 | 1 | 0 | 0 | 0 | 0 | 1 | 0 | 0 | 0 | 1 | 0
SN_TJ_B | Sanan | TJ | [8 empty] | 32 | [12 empty] | 0 | 0 | 0 | 0 | 0 | 1 | 0 | 0 | 0 | 0 | 1 | 0 | 0 | 0 | 1 | 0
SN_TJ_C | Sanan | TJ | [8 empty] | 32 | [12 empty] | 0 | 0 | 0 | 0 | 0 | 1 | 0 | 0 | 0 | 0 | 1 | 0 | 0 | 0 | 1 | 0
SN_TJ_D | Sanan | TJ | [8 empty] | 32 | [12 empty] | 0 | 0 | 0 | 0 | 0 | 1 | 0 | 0 | 0 | 0 | 1 | 0 | 0 | 0 | 1 | 0
SN_TJ_E | Sanan | TJ | [8 empty] | 32 | [12 empty] | 0 | 0 | 0 | 0 | 0 | 1 | 0 | 0 | 0 | 0 | 1 | 0 | 0 | 0 | 1 | 0
SA_TJ_A | Solaero | TJ | [8 empty] | 29.8 | [12 empty] | 0 | 0 | 0 | 0 | 0 | 1 | 0 | 0 | 0 | 0 | 1 | 0 | 0 | 0 | 1 | 0
SA_TJ_B | Solaero | TJ | [8 empty] | 30.2 | [12 empty] | 0 | 0 | 0 | 0 | 0 | 1 | 0 | 0 | 0 | 0 | 1 | 0 | 0 | 0 | 1 | 0
SA_TJ_C | Solaero | TJ | [8 empty] | 30 | [12 empty] | 0 | 0 | 0 | 0 | 0 | 1 | 0 | 0 | 0 | 0 | 1 | 0 | 0 | 0 | 1 | 0
SP_NeXt | Spectrolab | TJ | [8 empty] | 30.7 | [12 empty] | 0 | 0 | 0 | 0 | 0 | 1 | 0 | 0 | 0 | 0 | 1 | 0 | 0 | 0 | 1 | 0
SP_QTJ | Spectrolab | TJ | [8 empty] | 30 | [12 empty] | 0 | 0 | 0 | 0 | 0 | 1 | 0 | 0 | 0 | 0 | 1 | 0 | 0 | 0 | 1 | 0
SP_IMM | Spectrolab | TJ | [8 empty] | 32 | [12 empty] | 0 | 0 | 0 | 0 | 0 | 1 | 0 | 0 | 0 | 0 | 1 | 0 | 0 | 0 | 1 | 0