## Données_Complètes
Référence | Fichier_Source | Type_Cellule | Fabricant | Modèle | Type_Construction | Dimensions_mm | Longueur_mm | Largeur_mm | Aire_cm2 | Épaisseur_um | Poids_mg | Matériau_Base | Substrat | Matériau_Base_Détail | Verre_Protection | Épaisseur_Verre_um | Matériau_Contacts | Épaisseur_Contacts_um | Nombre_Contacts | Voc_mV | Isc_mA | Jsc_mA_cm2 | Vmp_mV | Imp_mA | Jmp_mA_cm2 | Efficiency_percent | Rendement_percent | FF_percent | Puissance_mW | Voc_EOL_mV | Isc_EOL_mA | Efficiency_EOL_percent | Coeff_Thermique_Voc_mV_C | Coeff_Thermique_Isc_mA_C | Coeff_Thermique_Eff_percent_C | Température_Fonctionnement_C | Température_Stokage_C | Qualifié_Espace | Environnement_Radiation | Plage_Fluence | Diode_Bypass | Notes
china germanium co ltd flexible thin film inverted triple junction gaas solar cell40mm20mm pimz5y | datasheet-china-germanium-co-ltd-flexible-thin-film-inverted-triple-junction-gaas-solar-cell40mm20mm-pimz5y.pdf | GaAs | China Germanium | [11 empty] | non | [22 empty] | non |  |  | oui
ecuadorian space agency exa solar cells 30x40 j4fubm | datasheet-ecuadorian-space-agency-exa-solar-cells-30x40-j4fubm.pdf | GaAs | Ecuadorian Space | [11 empty] | oui | [10 empty] | 30.0 | [11 empty] | non |  |  | oui
ecuadorian space agency exa solar cells 60x40 triple junction solar cells for space grade panels 7oo1lj | datasheet-ecuadorian-space-agency-exa-solar-cells-60x40-triple-junction-solar-cells-for-space-grade-panels-7oo1lj.pdf | GaAs | Ecuadorian Space | [11 empty] | oui |  |  |  |  | 2.74 |  | 17.2 | 2.49 |  |  | 30.0 | [11 empty] | oui |  |  | oui
ecuadorian space agency exa solar cells 80x40 triple junction solar cells for space grade panels dpkdav | datasheet-ecuadorian-space-agency-exa-solar-cells-80x40-triple-junction-solar-cells-for-space-grade-panels-dpkdav.pdf | GaAs | Ecuadorian Space | [11 empty] | oui |  |  |  |  | 2.74 |  | 17.2 | 2.49 |  |  | 30.0 | [11 empty] | oui |  |  | oui
ecuadorian space agency exa solar cells 80x80 iss mtksxr | datasheet-ecuadorian-space-agency-exa-solar-cells-80x80-iss-mtksxr.pdf | GaAs | Ecuadorian Space | [11 empty] | oui | [22 empty] | oui
exa ecuadorian space agency space solar cell 80x40 34 efficiency vcrlq3 | datasheet-exa-ecuadorian-space-agency-space-solar-cell-80x40-34-efficiency-vcrlq3.pdf | GaAs | Ecuadorian Space | [11 empty] | oui | [10 empty] | 34 | [11 empty] | oui | oui
lightfoundry space grade 30 efficiency gaas 4080 solar cell assembly a8dn5x | datasheet-lightfoundry-space-grade-30-efficiency-gaas-4080-solar-cell-assembly-a8dn5x.pdf | GaAs | Lightfoundry | [11 empty] | oui | [22 empty] | oui | oui |  | oui
lightfoundry space grade 30 efficiency gaas 6 inch solar cell assembly g2qiev | datasheet-lightfoundry-space-grade-30-efficiency-gaas-6-inch-solar-cell-assembly-g2qiev.pdf | GaAs | Lightfoundry | [11 empty] | oui | [22 empty] | oui | oui |  | oui
ascent solar technologies inc asti fermion cigs pv module axbq15 | datasheet-ascent-solar-technologies-inc-asti-fermion-cigs-pv-module-axbq15.pdf | Non spécifié | Ascent Solar | [11 empty] | non |  |  |  |  | 6.3 | 0.227 |  | 4.74 | 0.189 | [13 empty] | non
ascent solar technologies inc asti rudaux cigs pv module d0l5jl | datasheet-ascent-solar-technologies-inc-asti-rudaux-cigs-pv-module-d0l5jl.pdf | Non spécifié | Ascent Solar | [11 empty] | non |  |  |  |  | 26.5 | 0.379 |  | 20.4 | 0.325 | [13 empty] | non
ascent solar technologies inc asti titan cigs pv module 6w8eob(1) | datasheet-ascent-solar-technologies-inc-asti-titan-cigs-pv-module-6w8eob(1).pdf | Non spécifié | Ascent Solar | [11 empty] | non |  |  |  |  | 31.5 | 0.577 |  | 24.3 | 0.494 | [13 empty] | non
ascent solar technologies inc asti titan cigs pv module 6w8eob | datasheet-ascent-solar-technologies-inc-asti-titan-cigs-pv-module-6w8eob.pdf | Non spécifié | Ascent Solar | [11 empty] | non |  |  |  |  | 31.5 | 0.577 |  | 24.3 | 0.494 | [13 empty] | non
dhv technology solar cells photovoltaic assembly pva laydown f2p56m | datasheet-dhv-technology-solar-cells-photovoltaic-assembly-pva-laydown-f2p56m.pdf | Non spécifié | DHV Technology |  |  | 269×88 | 269 | 88 | [6 empty] | non | [7 empty] | 8 |  |  | 30 | [11 empty] | oui | oui
ecuadorian space agency exa solar cell strings 08ry7b | datasheet-ecuadorian-space-agency-exa-solar-cell-strings-08ry7b.pdf | Non spécifié | Ecuadorian Space | [11 empty] | non | [22 empty] | non
ecuadorian space agency exa solar cells 80x80 triple junction solar cells for space grade panels gl8t7g | datasheet-ecuadorian-space-agency-exa-solar-cells-80x80-triple-junction-solar-cells-for-space-grade-panels-gl8t7g.pdf | Non spécifié | Ecuadorian Space | [11 empty] | oui |  |  |  |  | 2.74 |  | 17.2 | 2.49 |  |  | 30.0 | [11 empty] | oui |  |  | oui
option sheet exa ecuadorian space agency space solar cell 80x40 34 efficiency j5cipr | option-sheet-exa-ecuadorian-space-agency-space-solar-cell-80x40-34-efficiency-j5cipr.pdf | Non spécifié | Ecuadorian Space | [11 empty] | non | [22 empty] | non
ecuadorian space agency exa solar cells 20x60 silicon solar cells for space grade panels quhzvo | datasheet-ecuadorian-space-agency-exa-solar-cells-20x60-silicon-solar-cells-for-space-grade-panels-quhzvo.pdf | Silicium | Ecuadorian Space | [8 empty] | Silicium | Si |  | oui | [22 empty] | oui
ecuadorian space agency exa space grade silicon solar cell 125x125 969e8e | datasheet-ecuadorian-space-agency-exa-space-grade-silicon-solar-cell-125x125-969e8e.pdf | Silicium | Ecuadorian Space | [8 empty] | Silicium | Si |  | oui | [10 empty] | 19 | [11 empty] | oui | oui
ecuadorian space agency exa space grade silicon solar cell 161x161 s9gwmp | datasheet-ecuadorian-space-agency-exa-space-grade-silicon-solar-cell-161x161-s9gwmp.pdf | Silicium | Ecuadorian Space | [8 empty] | Silicium | Si |  | oui |  |  |  |  | 0.96 | 0.99 |  |  |  |  | 23 | [11 empty] | oui | oui
ecuadorian space agency exa space grade silicon solar cell 161x80 qya0of | datasheet-ecuadorian-space-agency-exa-space-grade-silicon-solar-cell-161x80-qya0of.pdf | Silicium | Ecuadorian Space | [8 empty] | Silicium | Si |  | oui |  |  |  |  | 0.96 | 0.99 |  |  |  |  | 23 | [11 empty] | oui | oui
ecuadorian space agency exa space grade silicon solar cell 52x26 xex07r | datasheet-ecuadorian-space-agency-exa-space-grade-silicon-solar-cell-52x26-xex07r.pdf | Silicium | Ecuadorian Space | [8 empty] | Silicium | Si |  | oui |  |  |  |  | 0.96 | 0.99 |  |  |  |  | 23 | [11 empty] | oui | oui
exa ecuadorian space agency flatsat sized solar tiles 166x166 mm a45yyf | datasheet-exa-ecuadorian-space-agency-flatsat-sized-solar-tiles-166x166-mm-a45yyf.pdf | Silicium | Ecuadorian Space |  |  | 166×166 | 166 | 166 |  |  |  | Silicium | Si |  | oui |  |  |  |  | 2.74 |  | 17.2 | 2.49 |  |  | 89.79 | [11 empty] | oui | oui |  | oui
exa ecuadorian space agency microsat sized silicon solar tiles 418x428 mm jo8n9b | datasheet-exa-ecuadorian-space-agency-microsat-sized-silicon-solar-tiles-418x428-mm-jo8n9b.pdf | Silicium | Ecuadorian Space |  |  | 418×428 | 418 | 428 |  |  |  | Silicium | Si |  | oui |  |  |  |  | 0.96 | 0.99 |  |  |  |  | 89.63 | [11 empty] | oui | oui |  | oui
exa ecuadorian space agency microsat sized solar tiles 418x428 mm 9lesvf | datasheet-exa-ecuadorian-space-agency-microsat-sized-solar-tiles-418x428-mm-9lesvf.pdf | Silicium | Ecuadorian Space |  |  | 418×428 | 418 | 428 |  |  |  | Silicium | Si |  | oui | [10 empty] | 86.30 | [11 empty] | oui | oui |  | oui
Sparkwing DataSheet 20220801 | Sparkwing_DataSheet_20220801.pdf | Triple Junction GaAs |  |  |  | 1070×1230 | 1070 | 1230 | [6 empty] | non | [22 empty] | non
satsearch datasheet mo5o8i azur space qj solar cell 4g32c advanced | satsearch_datasheet_mo5o8i_azur-space_qj-solar-cell-4g32c-advanced.pdf | Triple Junction GaAs | Azur Space | [8 empty] | GaInP/GaAs/Ge | Ge |  | non | [22 empty] | oui | oui |  | oui
satsearch datasheet 6cesk0 azur space triple junction solar cell 3g30c advanced 80 micro m | satsearch_datasheet_6cesk0_azur-space_triple-junction-solar-cell-3g30c-advanced-80-micro-m.pdf | Triple Junction GaAs | Azur Space | 3G30C | [7 empty] | GaInP/GaAs/Ge | Ge |  | non | [22 empty] | non | oui |  | oui
satsearch datasheet 8zn4jn azur space triple junction solar cell 3g30c advanced 8 by 4 cm | satsearch_datasheet_8zn4jn_azur-space_triple-junction-solar-cell-3g30c-advanced-8-by-4-cm.pdf | Triple Junction GaAs | Azur Space | 3G30C | [7 empty] | GaInP/GaAs/Ge | Ge |  | non | [22 empty] | oui | oui |  | oui
satsearch datasheet c630ni azur space triple junction solar cell 3g30c advanced 7 by 4 cm | satsearch_datasheet_c630ni_azur-space_triple-junction-solar-cell-3g30c-advanced-7-by-4-cm.pdf | Triple Junction GaAs | Azur Space | 3G30C | [7 empty] | GaInP/GaAs/Ge | Ge |  | non | [22 empty] | oui | oui |  | oui
satsearch datasheet yaz6fm azur space triple junction solar cell 3g30c advanced 12 by 6 cm | satsearch_datasheet_yaz6fm_azur-space_triple-junction-solar-cell-3g30c-advanced-12-by-6-cm.pdf | Triple Junction GaAs | Azur Space | 3G30C | [7 empty] | GaInP/GaAs/Ge | Ge |  | non | [22 empty] | non | oui
satsearch datasheet yh3ao5 azur space triple junction solar cell 3g30c advanced with integrated protection diode 8 by 4 cm | satsearch_datasheet_yh3ao5_azur-space_triple-junction-solar-cell-3g30c-advanced-with-integrated-protection-diode-8-by-4-cm.pdf | Triple Junction GaAs | Azur Space | 3G30C | [7 empty] | GaInP/GaAs/Ge | Ge |  | non | [22 empty] | oui | oui |  | oui
satsearch datasheet zu2ihn azur space triple junction solar cell 3g30c advanced 8 by 8 cm | satsearch_datasheet_zu2ihn_azur-space_triple-junction-solar-cell-3g30c-advanced-8-by-8-cm.pdf | Triple Junction GaAs | Azur Space | 3G30C | [7 empty] | GaInP/GaAs/Ge | Ge |  | non | [22 empty] | non | oui
satsearch datasheet lmn5xf cesi low cost triple junction solar cell for space applications ctj lc(1) | satsearch_datasheet_lmn5xf_cesi_low-cost-triple-junction-solar-cell-for-space-applications-ctj-lc(1).pdf | Triple Junction GaAs | CESI | [11 empty] | non |  |  |  |  | 2.62 | 457 |  |  |  |  | 28 | [11 empty] | oui | oui
satsearch datasheet 0urleh cesi triple junction solar cell for space applications ctj30(1) | satsearch_datasheet_0urleh_cesi_triple-junction-solar-cell-for-space-applications-ctj30(1).pdf | Triple Junction GaAs | CESI | TJ30 | [10 empty] | non |  |  |  |  | 2.62 | 457 |  |  |  |  | 28 | [11 empty] | oui | oui
satsearch datasheet 0urleh cesi triple junction solar cell for space applications ctj30(2) | satsearch_datasheet_0urleh_cesi_triple-junction-solar-cell-for-space-applications-ctj30(2).pdf | Triple Junction GaAs | CESI | TJ30 | [10 empty] | non |  |  |  |  | 2.62 | 457 |  |  |  |  | 28 | [11 empty] | oui | oui
satsearch datasheet akq2dr cesi thin triple junction solar cell for space applications ctj30 thin(1) | satsearch_datasheet_akq2dr_cesi_thin-triple-junction-solar-cell-for-space-applications-ctj30-thin(1).pdf | Triple Junction GaAs | CESI | TJ30 | [10 empty] | non |  |  |  |  | 2.61 | 473 |  |  |  |  | 29 | [11 empty] | oui | oui
china germanium co ltd 30 triple junction gaas solar cell assembly 144mm655mm 81zwqm(1) | datasheet-china-germanium-co-ltd-30-triple-junction-gaas-solar-cell-assembly-144mm655mm-81zwqm(1).pdf | Triple Junction GaAs | China Germanium | [8 empty] | GaInP/GaAs/Ge | Ge |  | oui |  |  |  |  | 2730 | 1315 | 11.0 | 2400 | 1280 |  | 30 | [11 empty] | non | oui |  | oui
china germanium co ltd 30 triple junction gaas solar cell assembly 144mm655mm 81zwqm | datasheet-china-germanium-co-ltd-30-triple-junction-gaas-solar-cell-assembly-144mm655mm-81zwqm.pdf | Triple Junction GaAs | China Germanium | [8 empty] | GaInP/GaAs/Ge | Ge |  | oui |  |  |  |  | 2730 | 1315 | 11.0 | 2400 | 1280 |  | 30 | [11 empty] | non | oui |  | oui
china germanium co ltd triple junction gaas solar cell cics 40mm60mm lbndt6 | datasheet-china-germanium-co-ltd-triple-junction-gaas-solar-cell-cics-40mm60mm-lbndt6.pdf | Triple Junction GaAs | China Germanium | [11 empty] | oui | [8 empty] | 16.8 | [13 empty] | non | oui |  | oui
china germanium co ltd triple junction gaas solar cell cics 40mm80mm 8yi530 | datasheet-china-germanium-co-ltd-triple-junction-gaas-solar-cell-cics-40mm80mm-8yi530.pdf | Triple Junction GaAs | China Germanium | [11 empty] | oui | [7 empty] | 2.42 | 2 |  | 30 | [11 empty] | non | oui |  | oui
china germanium co ltd triple junction gaas solar cell cics 80mm80mm a9tg2h(1) | datasheet-china-germanium-co-ltd-triple-junction-gaas-solar-cell-cics-80mm80mm-a9tg2h(1).pdf | Triple Junction GaAs | China Germanium | [11 empty] | oui | [7 empty] | 2.42 | 2 |  | 30 | [11 empty] | non | oui |  | oui
china germanium co ltd triple junction gaas solar cell cics 80mm80mm a9tg2h | datasheet-china-germanium-co-ltd-triple-junction-gaas-solar-cell-cics-80mm80mm-a9tg2h.pdf | Triple Junction GaAs | China Germanium | [11 empty] | oui | [7 empty] | 2.42 | 2 |  | 30 | [11 empty] | non | oui |  | oui
ecuadorian space agency exa space grade silicon solar cell 80x40 k88bj5 | datasheet-ecuadorian-space-agency-exa-space-grade-silicon-solar-cell-80x40-k88bj5.pdf | Triple Junction GaAs | Ecuadorian Space | [8 empty] | Silicium | Si |  | oui |  |  |  |  | 0.96 | 1500 |  |  |  |  | 19 | [11 empty] | oui | oui
exa ecuadorian space agency flatsat sized silicon solar tiles 166x170 mm nq7i8k | datasheet-exa-ecuadorian-space-agency-flatsat-sized-silicon-solar-tiles-166x170-mm-nq7i8k.pdf | Triple Junction GaAs | Ecuadorian Space |  |  | 166×170 | 166 | 170 |  |  |  | Silicium | Si |  | oui |  |  |  |  | 0.96 | 0.99 |  |  |  |  | 90.71 | [11 empty] | oui | oui |  | oui
kingsoon optoelectronics gaas solar cells 30 covered inter connected cic 40x80mm space qualified ready to ship anytime qg5d73 | datasheet-kingsoon-optoelectronics-gaas-solar-cells-30-covered-inter-connected-cic-40x80mm-space-qualified-ready-to-ship-anytime-qg5d73.pdf | Triple Junction GaAs | Kingsoon | [8 empty] | GaInP/GaAs/Ge | Ge |  | oui |  |  |  |  | 2750 |  | 17.5 |  |  |  | 30.3 | [11 empty] | non | oui |  | oui
kingsoon optoelectronics gaas solar cells chips 30 efficiency 40x80mm space qualified ready to ship anytime j2o5hk | datasheet-kingsoon-optoelectronics-gaas-solar-cells-chips-30-efficiency-40x80mm-space-qualified-ready-to-ship-anytime-j2o5hk.pdf | Triple Junction GaAs | Kingsoon | [8 empty] | GaInP/GaAs/Ge | Ge |  | non | [22 empty] | non | oui
tianjin lantian solar technology co ltd space qualified triple junction gaas solar cell w760xb | datasheet-tianjin-lantian-solar-technology-co-ltd-space-qualified-triple-junction-gaas-solar-cell-w760xb.pdf | Triple Junction GaAs | Lantian | [8 empty] | GaInP/GaAs/Ge | Ge |  | non | [7 empty] | 2.45 | 16.6 |  | 30.0 | [11 empty] | non | oui
tianjin lantian solar technology co ltd 30 space qualified triple junction gaas solar cell tj30 cell 68144 0487d9 | datasheet-tianjin-lantian-solar-technology-co-ltd-30-space-qualified-triple-junction-gaas-solar-cell-tj30-cell-68144-0487d9.pdf | Triple Junction GaAs | Lantian | TJ30 | [7 empty] | GaInP/GaAs/Ge | Ge |  | non | [7 empty] | 2.45 | 16.6 |  | 30.0 | [11 empty] | non | oui
lantian solar 30 space qualified 6 triple junction gaas solar cell assembly tj30cic 68144 ve3e2w | datasheet-lantian-solar-30-space-qualified-6-triple-junction-gaas-solar-cell-assembly-tj30cic-68144-ve3e2w.pdf | Triple Junction GaAs | Lantian | TJ30CIC | [10 empty] | oui | [7 empty] | 2.44 | 16.5 | [13 empty] | oui | oui |  | oui
lantian solar 30 space qualified triple junction gaas solar cell assembly tj30cic 4080 a945ju | datasheet-lantian-solar-30-space-qualified-triple-junction-gaas-solar-cell-assembly-tj30cic-4080-a945ju.pdf | Triple Junction GaAs | Lantian | TJ30CIC | [10 empty] | oui | [7 empty] | 2.44 | 16.5 |  | 30 | [11 empty] | oui | oui |  | oui
lantian solar high efficiency space triple junction gaas solar cell flexible chips 30cm2 tj32 cell 4080fc 3le6i5 | datasheet-lantian-solar-high-efficiency-space-triple-junction-gaas-solar-cell-flexible-chips-30cm2-tj32-cell-4080fc-3le6i5.pdf | Triple Junction GaAs | Lantian | TJ32 | [10 empty] | non | [22 empty] | non | oui
satsearch datasheet gk0lrc oce technology solar cell array triple junction gaas | satsearch_datasheet_gk0lrc_oce-technology_solar-cell-array-triple-junction-gaas.pdf | Triple Junction GaAs | OCE Technology | [8 empty] | GaInP/GaAs/Ge | Ge |  | oui | [22 empty] | non | oui |  | oui
satsearch datasheet obhfly oce technology solar cell triple junction gaas | satsearch_datasheet_obhfly_oce-technology_solar-cell-triple-junction-gaas.pdf | Triple Junction GaAs | OCE Technology | [8 empty] | GaInP/GaAs/Ge | Ge |  | non | [22 empty] | non | oui
satsearch datasheet 53xcno rocketlab imm alpha inverted metamorphic space solar cells(1) | satsearch_datasheet_53xcno_rocketlab_imm-alpha_inverted_metamorphic_space_solar_cells(1).pdf | Triple Junction GaAs | RocketLab | [8 empty] | Silicium | Si |  | oui |  |  |  |  | 4.78 |  | 10.66 | 4.28 |  |  | 32.0 | [11 empty] | non | oui |  | oui
satsearch datasheet 53xcno rocketlab imm alpha inverted metamorphic space solar cells | satsearch_datasheet_53xcno_rocketlab_imm-alpha_inverted_metamorphic_space_solar_cells.pdf | Triple Junction GaAs | RocketLab | [8 empty] | Silicium | Si |  | oui |  |  |  |  | 4.78 |  | 10.66 | 4.28 |  |  | 32.0 | [11 empty] | non | oui |  | oui
satsearch datasheet uljznm rocketlab z4j 4 junction space solar cells | satsearch_datasheet_uljznm_rocketlab_z4j_4-junction_space_solar_cells.pdf | Triple Junction GaAs | RocketLab | Z4J | [7 empty] | GaInP/GaAs/Ge | Ge |  | non |  |  |  |  | 3.95 |  | 12.0 | 3.54 |  |  | 30.0 | [11 empty] | non | oui |  | oui
satsearch datasheet 50y5u5 rocketlab ztj o triple junction space solar cells(1) | satsearch_datasheet_50y5u5_rocketlab_ztj-o_triple-junction_space_solar_cells(1).pdf | Triple Junction GaAs | RocketLab | ZTJ | [7 empty] | GaInP/GaAs/Ge | Ge |  | oui |  |  |  |  | 2.73 |  | 17.41 | 2.43 |  |  | 30.2 | [11 empty] | non | oui |  | oui
satsearch datasheet 50y5u5 rocketlab ztj o triple junction space solar cells | satsearch_datasheet_50y5u5_rocketlab_ztj-o_triple-junction_space_solar_cells.pdf | Triple Junction GaAs | RocketLab | ZTJ | [7 empty] | GaInP/GaAs/Ge | Ge |  | oui |  |  |  |  | 2.73 |  | 17.41 | 2.43 |  |  | 30.2 | [11 empty] | non | oui |  | oui
satsearch datasheet ggmykl rocketlab ztj standard triple junction space solar cells | satsearch_datasheet_ggmykl_rocketlab_ztj_standard_triple-junction_space_solar_cells.pdf | Triple Junction GaAs | RocketLab | ZTJ | [7 empty] | Silicium | Si |  | non |  |  |  |  | 2.726 |  | 17.4 | 2.41 |  |  | 29.5 | [11 empty] | non | oui |  | oui
satsearch 6jkqla sanan optoelectronics S G3TJCHPA | satsearch_6jkqla_sanan_optoelectronics_S_G3TJCHPA.pdf | Triple Junction GaAs | Sanan | [8 empty] | GaInP/GaAs/Ge | Ge |  | non |  |  |  |  | 3.21 |  | 7.1 | [15 empty] | non
satsearch wspxqi sanan optoelectronics S G3TJ10B | satsearch_wspxqi_sanan_optoelectronics _S_G3TJ10B.pdf | Triple Junction GaAs | Sanan | TJ10B | [7 empty] | GaInP/GaAs/Ge | Ge |  | non |  |  |  |  | -0.15 | [5 empty] | 36 |  | 80 | [9 empty] | non
satsearch daqd0d sanan s g3tj46a | satsearch_daqd0d_sanan_s_g3tj46a.pdf | Triple Junction GaAs | Sanan | TJ46A | [10 empty] | non |  |  |  |  | 2.75 |  | 17.4 | 2.501 | [14 empty] | non
satsearch xmn8s5 sanan s g3tj48a | satsearch_xmn8s5_sanan_s_g3tj48a.pdf | Triple Junction GaAs | Sanan | TJ48A | [10 empty] | non |  |  |  |  | 2.75 |  | 17.4 | 2.501 | [14 empty] | non
satsearch jg9q71 sanan s g3tj4eu s01 | satsearch_jg9q71_sanan_s_g3tj4eu_s01.pdf | Triple Junction GaAs | Sanan | TJ4EU | [7 empty] | GaInP/GaAs/Ge | Ge |  | non |  |  |  |  | 2.75 |  | 17.4 | 2.501 | [14 empty] | non
satsearch t5ay3d sol aero technologies Z4J Space Solar Cell | satsearch_t5ay3d_sol_aero_technologies_Z4J Space Solar Cell.pdf | Triple Junction GaAs | Sol Aero | Z4J | [7 empty] | GaInP/GaAs/Ge | Ge |  | non |  |  |  |  | 3.95 |  | 12.0 | 3.54 |  |  | 30.0 | [11 empty] | non | oui |  | oui
satsearch ezrrl3 sol aero technologies ZTJ Ω Space Solar Cell | satsearch_ezrrl3_sol_aero_technologies_ZTJ_Ω Space Solar Cell.pdf | Triple Junction GaAs | Sol Aero | ZTJ | [7 empty] | GaInP/GaAs/Ge | Ge |  | oui |  |  |  |  | 2.73 |  | 17.41 | 2.43 |  |  | 30.2 | [11 empty] | oui | oui |  | oui
satsearch twmxan sol aero technologies ZTJ Standard Triple Junction Solar Cells | satsearch_twmxan_sol_aero_technologies_ZTJ Standard Triple_Junction Solar Cells.pdf | Triple Junction GaAs | Sol Aero | ZTJ | [7 empty] | Silicium | Si |  | oui |  |  |  |  | 2.726 |  | 17.4 | 2.41 |  |  | 29.5 | [11 empty] | oui | oui |  | oui
satsearch txfqs2 sol aero technologies ZTJM Triple Junction Solar Cells | satsearch_txfqs2_sol_aero_technologies_ZTJM Triple_Junction Solar Cells.pdf | Triple Junction GaAs | Sol Aero | ZTJM | [10 empty] | oui |  |  |  |  | 2.72 |  | 17.1 | 2.38 |  |  | 29.5 | [11 empty] | oui | oui |  | oui
solaero technologies ztj space solar cell 1cwj09 | datasheet-solaero-technologies-ztj-space-solar-cell-1cwj09.pdf | Triple Junction GaAs | Solaero | ZTJ | [7 empty] | Silicium | Si |  | non |  |  |  |  | 2.726 |  | 17.4 | 2.41 |  |  | 29.5 | [11 empty] | non | oui |  | oui
satsearch datasheet 4mtgzo solaero ztj triple junction solar cells(1) | satsearch_datasheet_4mtgzo_solaero_ztj_triple_junction_solar_cells(1).pdf | Triple Junction GaAs | Solaero | ZTJ | [7 empty] | Silicium | Si |  | oui |  |  |  |  | 2.726 |  | 17.4 | 2.41 |  |  | 29.5 | [11 empty] | oui | oui |  | oui
satsearch datasheet 4mtgzo solaero ztj triple junction solar cells | satsearch_datasheet_4mtgzo_solaero_ztj_triple_junction_solar_cells.pdf | Triple Junction GaAs | Solaero | ZTJ | [7 empty] | Silicium | Si |  | oui |  |  |  |  | 2.726 |  | 17.4 | 2.41 |  |  | 29.5 | [11 empty] | oui | oui |  | oui
satsearch ckuuqr spectrolab inc UTJ Space Solar Cell(1) | satsearch_ckuuqr_spectrolab_inc_UTJ Space Solar Cell(1).pdf | Triple Junction GaAs | Spectrolab | UTJ | [7 empty] | GaInP/GaAs/Ge | Ge |  | oui |  |  |  |  | 2.660 |  | 17.14 | 2.350 | 0.99 | 16.38 | 28.4 | [11 empty] | oui | oui |  | oui
satsearch ckuuqr spectrolab inc UTJ Space Solar Cell | satsearch_ckuuqr_spectrolab_inc_UTJ Space Solar Cell.pdf | Triple Junction GaAs | Spectrolab | UTJ | [7 empty] | GaInP/GaAs/Ge | Ge |  | oui |  |  |  |  | 2.660 |  | 17.14 | 2.350 | 0.99 | 16.38 | 28.4 | [11 empty] | oui | oui |  | oui
satsearch datasheet ffxk43 spectrolab xte sf triple junction solar cell(2) | satsearch_datasheet_ffxk43_spectrolab_xte-sf-triple-junction-solar-cell(2).pdf | Triple Junction GaAs | Spectrolab | XTE | [10 empty] | non | [10 empty] | 32.2 | [11 empty] | oui | oui
satsearch datasheet ffxk43 spectrolab xte sf triple junction solar cell(3) | satsearch_datasheet_ffxk43_spectrolab_xte-sf-triple-junction-solar-cell(3).pdf | Triple Junction GaAs | Spectrolab | XTE | [10 empty] | non | [10 empty] | 32.2 | [11 empty] | oui | oui
satsearch datasheet ow2eqp spectrolab xte hf high fluence triple junction solar cell(1) | satsearch_datasheet_ow2eqp_spectrolab_xte-hf-high-fluence-triple-junction-solar-cell(1).pdf | Triple Junction GaAs | Spectrolab | XTE | [10 empty] | non | [10 empty] | 32.1 | [11 empty] | oui | oui
satsearch datasheet ow2eqp spectrolab xte hf high fluence triple junction solar cell | satsearch_datasheet_ow2eqp_spectrolab_xte-hf-high-fluence-triple-junction-solar-cell.pdf | Triple Junction GaAs | Spectrolab | XTE | [10 empty] | non | [10 empty] | 32.1 | [11 empty] | oui | oui
satsearch datasheet wlmnvs spectrolab xte lilt low intensity low temperature triple junction solar cell(1) | satsearch_datasheet_wlmnvs_spectrolab_xte-lilt-low-intensity-low-temperature-triple-junction-solar-cell(1).pdf | Triple Junction GaAs | Spectrolab | XTE | [10 empty] | non | [10 empty] | 31.6 | [11 empty] | oui | oui
satsearch datasheet wlmnvs spectrolab xte lilt low intensity low temperature triple junction solar cell | satsearch_datasheet_wlmnvs_spectrolab_xte-lilt-low-intensity-low-temperature-triple-junction-solar-cell.pdf | Triple Junction GaAs | Spectrolab | XTE | [10 empty] | non | [10 empty] | 31.6 | [11 empty] | oui | oui
satsearch ckdyzu spectrolab next xtj | satsearch_ckdyzu_spectrolab_next_xtj.pdf | Triple Junction GaAs | Spectrolab | XTJ | [7 empty] | GaInP/GaAs/Ge | Ge |  | oui | [22 empty] | oui | oui |  | oui
satsearch datasheet xn295i spectrolab xtj prime | satsearch_datasheet_xn295i_spectrolab_xtj-prime.pdf | Triple Junction GaAs | Spectrolab | XTJ | [10 empty] | non | [10 empty] | 30.7 | [11 empty] | oui | oui
suzhou everlight space technology co ltd 30 efficiency triple junction gaas solar cell assembly type es 30tjsc 24 qmubqw | datasheet-suzhou-everlight-space-technology-co-ltd-30-efficiency-triple-junction-gaas-solar-cell-assembly-type-es-30tjsc-24-qmubqw.pdf | Triple Junction GaAs | Suzhou Everlight | [8 empty] | GaInP/GaAs/Ge | Ge |  | oui | [10 empty] | 30 | [11 empty] | non | oui |  | oui
suzhou everlight space technology co ltd 30 efficiency triple junction gaas solar cell assembly type es 30tjsc 27 5arxql | datasheet-suzhou-everlight-space-technology-co-ltd-30-efficiency-triple-junction-gaas-solar-cell-assembly-type-es-30tjsc-27-5arxql.pdf | Triple Junction GaAs | Suzhou Everlight | [8 empty] | GaInP/GaAs/Ge | Ge |  | oui | [10 empty] | 30 | [11 empty] | non | oui |  | oui
suzhou everlight space technology co ltd 30 efficiency triple junction gaas solar cell assembly type es 30tjsc 30 99c2jr | datasheet-suzhou-everlight-space-technology-co-ltd-30-efficiency-triple-junction-gaas-solar-cell-assembly-type-es-30tjsc-30-99c2jr.pdf | Triple Junction GaAs | Suzhou Everlight | [8 empty] | GaInP/GaAs/Ge | Ge |  | oui | [10 empty] | 30 | [11 empty] | non | oui |  | oui
suzhou everlight space technology co ltd 30 efficiency triple junction gaas solar cell assembly type es 30tjsc 80 pu9y8r | datasheet-suzhou-everlight-space-technology-co-ltd-30-efficiency-triple-junction-gaas-solar-cell-assembly-type-es-30tjsc-80-pu9y8r.pdf | Triple Junction GaAs | Suzhou Everlight | [8 empty] | GaInP/GaAs/Ge | Ge |  | oui | [10 empty] | 30 | [11 empty] | non | oui |  | oui
suzhou everlight space technology co ltd 32 efficiency triple junction gaas solar cell assembly type es 32tjsc 24 gu52tc | datasheet-suzhou-everlight-space-technology-co-ltd-32-efficiency-triple-junction-gaas-solar-cell-assembly-type-es-32tjsc-24-gu52tc.pdf | Triple Junction GaAs | Suzhou Everlight | [8 empty] | GaInP/GaAs/Ge | Ge |  | oui | [10 empty] | 32 | [11 empty] | non | oui |  | oui
suzhou everlight space technology co ltd 32 efficiency triple junction gaas solar cell assembly type es 32tjsc 27 u0gh9a | datasheet-suzhou-everlight-space-technology-co-ltd-32-efficiency-triple-junction-gaas-solar-cell-assembly-type-es-32tjsc-27-u0gh9a.pdf | Triple Junction GaAs | Suzhou Everlight | [8 empty] | GaInP/GaAs/Ge | Ge |  | oui | [10 empty] | 32 | [11 empty] | non | oui |  | oui
suzhou everlight space technology co ltd 32 efficiency triple junction gaas solar cell assembly type es 32tjsc 30 8sa9jg | datasheet-suzhou-everlight-space-technology-co-ltd-32-efficiency-triple-junction-gaas-solar-cell-assembly-type-es-32tjsc-30-8sa9jg.pdf | Triple Junction GaAs | Suzhou Everlight | [8 empty] | GaInP/GaAs/Ge | Ge |  | oui | [10 empty] | 32 | [11 empty] | non | oui |  | oui

## Résumé_par_Type
Type_Cellule | Nombre | Fabricant
GaAs | 8 | China Germanium, Ecuadorian Space, Lightfoundry
Non spécifié | 8 | Ascent Solar, DHV Technology, Ecuadorian Space
Silicium | 8 | Ecuadorian Space
Triple Junction GaAs | 64 | , Azur Space, CESI, China Germanium, Ecuadorian Space, Kingsoon, Lantian, OCE Technology, RocketLab, Sanan, Sol Aero, Solaero, Spectrolab, Suzhou Everlight

## Résumé_par_Fabricant
Fabricant | Nombre | Type_Cellule
Ascent Solar | 4 | Non spécifié
Azur Space | 7 | Triple Junction GaAs
CESI | 4 | Triple Junction GaAs
China Germanium | 7 | GaAs, Triple Junction GaAs
DHV Technology | 1 | Non spécifié
Ecuadorian Space | 18 | GaAs, Non spécifié, Silicium, Triple Junction GaAs
Kingsoon | 2 | Triple Junction GaAs
Lantian | 5 | Triple Junction GaAs
Lightfoundry | 2 | GaAs
OCE Technology | 2 | Triple Junction GaAs
RocketLab | 6 | Triple Junction GaAs
Sanan | 5 | Triple Junction GaAs
Sol Aero | 4 | Triple Junction GaAs
Solaero | 3 | Triple Junction GaAs
Spectrolab | 10 | Triple Junction GaAs
Suzhou Everlight | 7 | Triple Junction GaAs

## GaAs
Référence | Fichier_Source | Type_Cellule | Fabricant | Modèle | Type_Construction | Dimensions_mm | Longueur_mm | Largeur_mm | Aire_cm2 | Épaisseur_um | Poids_mg | Matériau_Base | Substrat | Matériau_Base_Détail | Verre_Protection | Épaisseur_Verre_um | Matériau_Contacts | Épaisseur_Contacts_um | Nombre_Contacts | Voc_mV | Isc_mA | Jsc_mA_cm2 | Vmp_mV | Imp_mA | Jmp_mA_cm2 | Efficiency_percent | Rendement_percent | FF_percent | Puissance_mW | Voc_EOL_mV | Isc_EOL_mA | Efficiency_EOL_percent | Coeff_Thermique_Voc_mV_C | Coeff_Thermique_Isc_mA_C | Coeff_Thermique_Eff_percent_C | Température_Fonctionnement_C | Température_Stokage_C | Qualifié_Espace | Environnement_Radiation | Plage_Fluence | Diode_Bypass | Notes
china germanium co ltd flexible thin film inverted triple junction gaas solar cell40mm20mm pimz5y | datasheet-china-germanium-co-ltd-flexible-thin-film-inverted-triple-junction-gaas-solar-cell40mm20mm-pimz5y.pdf | GaAs | China Germanium | [11 empty] | non | [22 empty] | non |  |  | oui
ecuadorian space agency exa solar cells 30x40 j4fubm | datasheet-ecuadorian-space-agency-exa-solar-cells-30x40-j4fubm.pdf | GaAs | Ecuadorian Space | [11 empty] | oui | [10 empty] | 30.0 | [11 empty] | non |  |  | oui
ecuadorian space agency exa solar cells 60x40 triple junction solar cells for space grade panels 7oo1lj | datasheet-ecuadorian-space-agency-exa-solar-cells-60x40-triple-junction-solar-cells-for-space-grade-panels-7oo1lj.pdf | GaAs | Ecuadorian Space | [11 empty] | oui |  |  |  |  | 2.74 |  | 17.2 | 2.49 |  |  | 30.0 | [11 empty] | oui |  |  | oui
ecuadorian space agency exa solar cells 80x40 triple junction solar cells for space grade panels dpkdav | datasheet-ecuadorian-space-agency-exa-solar-cells-80x40-triple-junction-solar-cells-for-space-grade-panels-dpkdav.pdf | GaAs | Ecuadorian Space | [11 empty] | oui |  |  |  |  | 2.74 |  | 17.2 | 2.49 |  |  | 30.0 | [11 empty] | oui |  |  | oui
ecuadorian space agency exa solar cells 80x80 iss mtksxr | datasheet-ecuadorian-space-agency-exa-solar-cells-80x80-iss-mtksxr.pdf | GaAs | Ecuadorian Space | [11 empty] | oui | [22 empty] | oui
exa ecuadorian space agency space solar cell 80x40 34 efficiency vcrlq3 | datasheet-exa-ecuadorian-space-agency-space-solar-cell-80x40-34-efficiency-vcrlq3.pdf | GaAs | Ecuadorian Space | [11 empty] | oui | [10 empty] | 34 | [11 empty] | oui | oui
lightfoundry space grade 30 efficiency gaas 4080 solar cell assembly a8dn5x | datasheet-lightfoundry-space-grade-30-efficiency-gaas-4080-solar-cell-assembly-a8dn5x.pdf | GaAs | Lightfoundry | [11 empty] | oui | [22 empty] | oui | oui |  | oui
lightfoundry space grade 30 efficiency gaas 6 inch solar cell assembly g2qiev | datasheet-lightfoundry-space-grade-30-efficiency-gaas-6-inch-solar-cell-assembly-g2qiev.pdf | GaAs | Lightfoundry | [11 empty] | oui | [22 empty] | oui | oui |  | oui

## Non spécifié
Référence | Fichier_Source | Type_Cellule | Fabricant | Modèle | Type_Construction | Dimensions_mm | Longueur_mm | Largeur_mm | Aire_cm2 | Épaisseur_um | Poids_mg | Matériau_Base | Substrat | Matériau_Base_Détail | Verre_Protection | Épaisseur_Verre_um | Matériau_Contacts | Épaisseur_Contacts_um | Nombre_Contacts | Voc_mV | Isc_mA | Jsc_mA_cm2 | Vmp_mV | Imp_mA | Jmp_mA_cm2 | Efficiency_percent | Rendement_percent | FF_percent | Puissance_mW | Voc_EOL_mV | Isc_EOL_mA | Efficiency_EOL_percent | Coeff_Thermique_Voc_mV_C | Coeff_Thermique_Isc_mA_C | Coeff_Thermique_Eff_percent_C | Température_Fonctionnement_C | Température_Stokage_C | Qualifié_Espace | Environnement_Radiation | Plage_Fluence | Diode_Bypass | Notes
ascent solar technologies inc asti fermion cigs pv module axbq15 | datasheet-ascent-solar-technologies-inc-asti-fermion-cigs-pv-module-axbq15.pdf | Non spécifié | Ascent Solar | [11 empty] | non |  |  |  |  | 6.3 | 0.227 |  | 4.74 | 0.189 | [13 empty] | non
ascent solar technologies inc asti rudaux cigs pv module d0l5jl | datasheet-ascent-solar-technologies-inc-asti-rudaux-cigs-pv-module-d0l5jl.pdf | Non spécifié | Ascent Solar | [11 empty] | non |  |  |  |  | 26.5 | 0.379 |  | 20.4 | 0.325 | [13 empty] | non
ascent solar technologies inc asti titan cigs pv module 6w8eob(1) | datasheet-ascent-solar-technologies-inc-asti-titan-cigs-pv-module-6w8eob(1).pdf | Non spécifié | Ascent Solar | [11 empty] | non |  |  |  |  | 31.5 | 0.577 |  | 24.3 | 0.494 | [13 empty] | non
ascent solar technologies inc asti titan cigs pv module 6w8eob | datasheet-ascent-solar-technologies-inc-asti-titan-cigs-pv-module-6w8eob.pdf | Non spécifié | Ascent Solar | [11 empty] | non |  |  |  |  | 31.5 | 0.577 |  | 24.3 | 0.494 | [13 empty] | non
dhv technology solar cells photovoltaic assembly pva laydown f2p56m | datasheet-dhv-technology-solar-cells-photovoltaic-assembly-pva-laydown-f2p56m.pdf | Non spécifié | DHV Technology |  |  | 269×88 | 269 | 88 | [6 empty] | non | [7 empty] | 8 |  |  | 30 | [11 empty] | oui | oui
ecuadorian space agency exa solar cell strings 08ry7b | datasheet-ecuadorian-space-agency-exa-solar-cell-strings-08ry7b.pdf | Non spécifié | Ecuadorian Space | [11 empty] | non | [22 empty] | non
ecuadorian space agency exa solar cells 80x80 triple junction solar cells for space grade panels gl8t7g | datasheet-ecuadorian-space-agency-exa-solar-cells-80x80-triple-junction-solar-cells-for-space-grade-panels-gl8t7g.pdf | Non spécifié | Ecuadorian Space | [11 empty] | oui |  |  |  |  | 2.74 |  | 17.2 | 2.49 |  |  | 30.0 | [11 empty] | oui |  |  | oui
option sheet exa ecuadorian space agency space solar cell 80x40 34 efficiency j5cipr | option-sheet-exa-ecuadorian-space-agency-space-solar-cell-80x40-34-efficiency-j5cipr.pdf | Non spécifié | Ecuadorian Space | [11 empty] | non | [22 empty] | non

## Silicium
Référence | Fichier_Source | Type_Cellule | Fabricant | Modèle | Type_Construction | Dimensions_mm | Longueur_mm | Largeur_mm | Aire_cm2 | Épaisseur_um | Poids_mg | Matériau_Base | Substrat | Matériau_Base_Détail | Verre_Protection | Épaisseur_Verre_um | Matériau_Contacts | Épaisseur_Contacts_um | Nombre_Contacts | Voc_mV | Isc_mA | Jsc_mA_cm2 | Vmp_mV | Imp_mA | Jmp_mA_cm2 | Efficiency_percent | Rendement_percent | FF_percent | Puissance_mW | Voc_EOL_mV | Isc_EOL_mA | Efficiency_EOL_percent | Coeff_Thermique_Voc_mV_C | Coeff_Thermique_Isc_mA_C | Coeff_Thermique_Eff_percent_C | Température_Fonctionnement_C | Température_Stokage_C | Qualifié_Espace | Environnement_Radiation | Plage_Fluence | Diode_Bypass | Notes
ecuadorian space agency exa solar cells 20x60 silicon solar cells for space grade panels quhzvo | datasheet-ecuadorian-space-agency-exa-solar-cells-20x60-silicon-solar-cells-for-space-grade-panels-quhzvo.pdf | Silicium | Ecuadorian Space | [8 empty] | Silicium | Si |  | oui | [22 empty] | oui
ecuadorian space agency exa space grade silicon solar cell 125x125 969e8e | datasheet-ecuadorian-space-agency-exa-space-grade-silicon-solar-cell-125x125-969e8e.pdf | Silicium | Ecuadorian Space | [8 empty] | Silicium | Si |  | oui | [10 empty] | 19 | [11 empty] | oui | oui
ecuadorian space agency exa space grade silicon solar cell 161x161 s9gwmp | datasheet-ecuadorian-space-agency-exa-space-grade-silicon-solar-cell-161x161-s9gwmp.pdf | Silicium | Ecuadorian Space | [8 empty] | Silicium | Si |  | oui |  |  |  |  | 0.96 | 0.99 |  |  |  |  | 23 | [11 empty] | oui | oui
ecuadorian space agency exa space grade silicon solar cell 161x80 qya0of | datasheet-ecuadorian-space-agency-exa-space-grade-silicon-solar-cell-161x80-qya0of.pdf | Silicium | Ecuadorian Space | [8 empty] | Silicium | Si |  | oui |  |  |  |  | 0.96 | 0.99 |  |  |  |  | 23 | [11 empty] | oui | oui
ecuadorian space agency exa space grade silicon solar cell 52x26 xex07r | datasheet-ecuadorian-space-agency-exa-space-grade-silicon-solar-cell-52x26-xex07r.pdf | Silicium | Ecuadorian Space | [8 empty] | Silicium | Si |  | oui |  |  |  |  | 0.96 | 0.99 |  |  |  |  | 23 | [11 empty] | oui | oui
exa ecuadorian space agency flatsat sized solar tiles 166x166 mm a45yyf | datasheet-exa-ecuadorian-space-agency-flatsat-sized-solar-tiles-166x166-mm-a45yyf.pdf | Silicium | Ecuadorian Space |  |  | 166×166 | 166 | 166 |  |  |  | Silicium | Si |  | oui |  |  |  |  | 2.74 |  | 17.2 | 2.49 |  |  | 89.79 | [11 empty] | oui | oui |  | oui
exa ecuadorian space agency microsat sized silicon solar tiles 418x428 mm jo8n9b | datasheet-exa-ecuadorian-space-agency-microsat-sized-silicon-solar-tiles-418x428-mm-jo8n9b.pdf | Silicium | Ecuadorian Space |  |  | 418×428 | 418 | 428 |  |  |  | Silicium | Si |  | oui |  |  |  |  | 0.96 | 0.99 |  |  |  |  | 89.63 | [11 empty] | oui | oui |  | oui
exa ecuadorian space agency microsat sized solar tiles 418x428 mm 9lesvf | datasheet-exa-ecuadorian-space-agency-microsat-sized-solar-tiles-418x428-mm-9lesvf.pdf | Silicium | Ecuadorian Space |  |  | 418×428 | 418 | 428 |  |  |  | Silicium | Si |  | oui | [10 empty] | 86.30 | [11 empty] | oui | oui |  | oui

## Triple Junction GaAs
Référence | Fichier_Source | Type_Cellule | Fabricant | Modèle | Type_Construction | Dimensions_mm | Longueur_mm | Largeur_mm | Aire_cm2 | Épaisseur_um | Poids_mg | Matériau_Base | Substrat | Matériau_Base_Détail | Verre_Protection | Épaisseur_Verre_um | Matériau_Contacts | Épaisseur_Contacts_um | Nombre_Contacts | Voc_mV | Isc_mA | Jsc_mA_cm2 | Vmp_mV | Imp_mA | Jmp_mA_cm2 | Efficiency_percent | Rendement_percent | FF_percent | Puissance_mW | Voc_EOL_mV | Isc_EOL_mA | Efficiency_EOL_percent | Coeff_Thermique_Voc_mV_C | Coeff_Thermique_Isc_mA_C | Coeff_Thermique_Eff_percent_C | Température_Fonctionnement_C | Température_Stokage_C | Qualifié_Espace | Environnement_Radiation | Plage_Fluence | Diode_Bypass | Notes
Sparkwing DataSheet 20220801 | Sparkwing_DataSheet_20220801.pdf | Triple Junction GaAs |  |  |  | 1070×1230 | 1070 | 1230 | [6 empty] | non | [22 empty] | non
satsearch datasheet mo5o8i azur space qj solar cell 4g32c advanced | satsearch_datasheet_mo5o8i_azur-space_qj-solar-cell-4g32c-advanced.pdf | Triple Junction GaAs | Azur Space | [8 empty] | GaInP/GaAs/Ge | Ge |  | non | [22 empty] | oui | oui |  | oui
satsearch datasheet 6cesk0 azur space triple junction solar cell 3g30c advanced 80 micro m | satsearch_datasheet_6cesk0_azur-space_triple-junction-solar-cell-3g30c-advanced-80-micro-m.pdf | Triple Junction GaAs | Azur Space | 3G30C | [7 empty] | GaInP/GaAs/Ge | Ge |  | non | [22 empty] | non | oui |  | oui
satsearch datasheet 8zn4jn azur space triple junction solar cell 3g30c advanced 8 by 4 cm | satsearch_datasheet_8zn4jn_azur-space_triple-junction-solar-cell-3g30c-advanced-8-by-4-cm.pdf | Triple Junction GaAs | Azur Space | 3G30C | [7 empty] | GaInP/GaAs/Ge | Ge |  | non | [22 empty] | oui | oui |  | oui
satsearch datasheet c630ni azur space triple junction solar cell 3g30c advanced 7 by 4 cm | satsearch_datasheet_c630ni_azur-space_triple-junction-solar-cell-3g30c-advanced-7-by-4-cm.pdf | Triple Junction GaAs | Azur Space | 3G30C | [7 empty] | GaInP/GaAs/Ge | Ge |  | non | [22 empty] | oui | oui |  | oui
satsearch datasheet yaz6fm azur space triple junction solar cell 3g30c advanced 12 by 6 cm | satsearch_datasheet_yaz6fm_azur-space_triple-junction-solar-cell-3g30c-advanced-12-by-6-cm.pdf | Triple Junction GaAs | Azur Space | 3G30C | [7 empty] | GaInP/GaAs/Ge | Ge |  | non | [22 empty] | non | oui
satsearch datasheet yh3ao5 azur space triple junction solar cell 3g30c advanced with integrated protection diode 8 by 4 cm | satsearch_datasheet_yh3ao5_azur-space_triple-junction-solar-cell-3g30c-advanced-with-integrated-protection-diode-8-by-4-cm.pdf | Triple Junction GaAs | Azur Space | 3G30C | [7 empty] | GaInP/GaAs/Ge | Ge |  | non | [22 empty] | oui | oui |  | oui
satsearch datasheet zu2ihn azur space triple junction solar cell 3g30c advanced 8 by 8 cm | satsearch_datasheet_zu2ihn_azur-space_triple-junction-solar-cell-3g30c-advanced-8-by-8-cm.pdf | Triple Junction GaAs | Azur Space | 3G30C | [7 empty] | GaInP/GaAs/Ge | Ge |  | non | [22 empty] | non | oui
satsearch datasheet lmn5xf cesi low cost triple junction solar cell for space applications ctj lc(1) | satsearch_datasheet_lmn5xf_cesi_low-cost-triple-junction-solar-cell-for-space-applications-ctj-lc(1).pdf | Triple Junction GaAs | CESI | [11 empty] | non |  |  |  |  | 2.62 | 457 |  |  |  |  | 28 | [11 empty] | oui | oui
satsearch datasheet 0urleh cesi triple junction solar cell for space applications ctj30(1) | satsearch_datasheet_0urleh_cesi_triple-junction-solar-cell-for-space-applications-ctj30(1).pdf | Triple Junction GaAs | CESI | TJ30 | [10 empty] | non |  |  |  |  | 2.62 | 457 |  |  |  |  | 28 | [11 empty] | oui | oui
satsearch datasheet 0urleh cesi triple junction solar cell for space applications ctj30(2) | satsearch_datasheet_0urleh_cesi_triple-junction-solar-cell-for-space-applications-ctj30(2).pdf | Triple Junction GaAs | CESI | TJ30 | [10 empty] | non |  |  |  |  | 2.62 | 457 |  |  |  |  | 28 | [11 empty] | oui | oui
satsearch datasheet akq2dr cesi thin triple junction solar cell for space applications ctj30 thin(1) | satsearch_datasheet_akq2dr_cesi_thin-triple-junction-solar-cell-for-space-applications-ctj30-thin(1).pdf | Triple Junction GaAs | CESI | TJ30 | [10 empty] | non |  |  |  |  | 2.61 | 473 |  |  |  |  | 29 | [11 empty] | oui | oui
china germanium co ltd 30 triple junction gaas solar cell assembly 144mm655mm 81zwqm(1) | datasheet-china-germanium-co-ltd-30-triple-junction-gaas-solar-cell-assembly-144mm655mm-81zwqm(1).pdf | Triple Junction GaAs | China Germanium | [8 empty] | GaInP/GaAs/Ge | Ge |  | oui |  |  |  |  | 2730 | 1315 | 11.0 | 2400 | 1280 |  | 30 | [11 empty] | non | oui |  | oui
china germanium co ltd 30 triple junction gaas solar cell assembly 144mm655mm 81zwqm | datasheet-china-germanium-co-ltd-30-triple-junction-gaas-solar-cell-assembly-144mm655mm-81zwqm.pdf | Triple Junction GaAs | China Germanium | [8 empty] | GaInP/GaAs/Ge | Ge |  | oui |  |  |  |  | 2730 | 1315 | 11.0 | 2400 | 1280 |  | 30 | [11 empty] | non | oui |  | oui
china germanium co ltd triple junction gaas solar cell cics 40mm60mm lbndt6 | datasheet-china-germanium-co-ltd-triple-junction-gaas-solar-cell-cics-40mm60mm-lbndt6.pdf | Triple Junction GaAs | China Germanium | [11 empty] | oui | [8 empty] | 16.8 | [13 empty] | non | oui |  | oui
china germanium co ltd triple junction gaas solar cell cics 40mm80mm 8yi530 | datasheet-china-germanium-co-ltd-triple-junction-gaas-solar-cell-cics-40mm80mm-8yi530.pdf | Triple Junction GaAs | China Germanium | [11 empty] | oui | [7 empty] | 2.42 | 2 |  | 30 | [11 empty] | non | oui |  | oui
china germanium co ltd triple junction gaas solar cell cics 80mm80mm a9tg2h(1) | datasheet-china-germanium-co-ltd-triple-junction-gaas-solar-cell-cics-80mm80mm-a9tg2h(1).pdf | Triple Junction GaAs | China Germanium | [11 empty] | oui | [7 empty] | 2.42 | 2 |  | 30 | [11 empty] | non | oui |  | oui
china germanium co ltd triple junction gaas solar cell cics 80mm80mm a9tg2h | datasheet-china-germanium-co-ltd-triple-junction-gaas-solar-cell-cics-80mm80mm-a9tg2h.pdf | Triple Junction GaAs | China Germanium | [11 empty] | oui | [7 empty] | 2.42 | 2 |  | 30 | [11 empty] | non | oui |  | oui
ecuadorian space agency exa space grade silicon solar cell 80x40 k88bj5 | datasheet-ecuadorian-space-agency-exa-space-grade-silicon-solar-cell-80x40-k88bj5.pdf | Triple Junction GaAs | Ecuadorian Space | [8 empty] | Silicium | Si |  | oui |  |  |  |  | 0.96 | 1500 |  |  |  |  | 19 | [11 empty] | oui | oui
exa ecuadorian space agency flatsat sized silicon solar tiles 166x170 mm nq7i8k | datasheet-exa-ecuadorian-space-agency-flatsat-sized-silicon-solar-tiles-166x170-mm-nq7i8k.pdf | Triple Junction GaAs | Ecuadorian Space |  |  | 166×170 | 166 | 170 |  |  |  | Silicium | Si |  | oui |  |  |  |  | 0.96 | 0.99 |  |  |  |  | 90.71 | [11 empty] | oui | oui |  | oui
kingsoon optoelectronics gaas solar cells 30 covered inter connected cic 40x80mm space qualified ready to ship anytime qg5d73 | datasheet-kingsoon-optoelectronics-gaas-solar-cells-30-covered-inter-connected-cic-40x80mm-space-qualified-ready-to-ship-anytime-qg5d73.pdf | Triple Junction GaAs | Kingsoon | [8 empty] | GaInP/GaAs/Ge | Ge |  | oui |  |  |  |  | 2750 |  | 17.5 |  |  |  | 30.3 | [11 empty] | non | oui |  | oui
kingsoon optoelectronics gaas solar cells chips 30 efficiency 40x80mm space qualified ready to ship anytime j2o5hk | datasheet-kingsoon-optoelectronics-gaas-solar-cells-chips-30-efficiency-40x80mm-space-qualified-ready-to-ship-anytime-j2o5hk.pdf | Triple Junction GaAs | Kingsoon | [8 empty] | GaInP/GaAs/Ge | Ge |  | non | [22 empty] | non | oui
tianjin lantian solar technology co ltd space qualified triple junction gaas solar cell w760xb | datasheet-tianjin-lantian-solar-technology-co-ltd-space-qualified-triple-junction-gaas-solar-cell-w760xb.pdf | Triple Junction GaAs | Lantian | [8 empty] | GaInP/GaAs/Ge | Ge |  | non | [7 empty] | 2.45 | 16.6 |  | 30.0 | [11 empty] | non | oui
tianjin lantian solar technology co ltd 30 space qualified triple junction gaas solar cell tj30 cell 68144 0487d9 | datasheet-tianjin-lantian-solar-technology-co-ltd-30-space-qualified-triple-junction-gaas-solar-cell-tj30-cell-68144-0487d9.pdf | Triple Junction GaAs | Lantian | TJ30 | [7 empty] | GaInP/GaAs/Ge | Ge |  | non | [7 empty] | 2.45 | 16.6 |  | 30.0 | [11 empty] | non | oui
lantian solar 30 space qualified 6 triple junction gaas solar cell assembly tj30cic 68144 ve3e2w | datasheet-lantian-solar-30-space-qualified-6-triple-junction-gaas-solar-cell-assembly-tj30cic-68144-ve3e2w.pdf | Triple Junction GaAs | Lantian | TJ30CIC | [10 empty] | oui | [7 empty] | 2.44 | 16.5 | [13 empty] | oui | oui |  | oui
lantian solar 30 space qualified triple junction gaas solar cell assembly tj30cic 4080 a945ju | datasheet-lantian-solar-30-space-qualified-triple-junction-gaas-solar-cell-assembly-tj30cic-4080-a945ju.pdf | Triple Junction GaAs | Lantian | TJ30CIC | [10 empty] | oui | [7 empty] | 2.44 | 16.5 |  | 30 | [11 empty] | oui | oui |  | oui
lantian solar high efficiency space triple junction gaas solar cell flexible chips 30cm2 tj32 cell 4080fc 3le6i5 | datasheet-lantian-solar-high-efficiency-space-triple-junction-gaas-solar-cell-flexible-chips-30cm2-tj32-cell-4080fc-3le6i5.pdf | Triple Junction GaAs | Lantian | TJ32 | [10 empty] | non | [22 empty] | non | oui
satsearch datasheet gk0lrc oce technology solar cell array triple junction gaas | satsearch_datasheet_gk0lrc_oce-technology_solar-cell-array-triple-junction-gaas.pdf | Triple Junction GaAs | OCE Technology | [8 empty] | GaInP/GaAs/Ge | Ge |  | oui | [22 empty] | non | oui |  | oui
satsearch datasheet obhfly oce technology solar cell triple junction gaas | satsearch_datasheet_obhfly_oce-technology_solar-cell-triple-junction-gaas.pdf | Triple Junction GaAs | OCE Technology | [8 empty] | GaInP/GaAs/Ge | Ge |  | non | [22 empty] | non | oui
satsearch datasheet 53xcno rocketlab imm alpha inverted metamorphic space solar cells(1) | satsearch_datasheet_53xcno_rocketlab_imm-alpha_inverted_metamorphic_space_solar_cells(1).pdf | Triple Junction GaAs | RocketLab | [8 empty] | Silicium | Si |  | oui |  |  |  |  | 4.78 |  | 10.66 | 4.28 |  |  | 32.0 | [11 empty] | non | oui |  | oui
satsearch datasheet 53xcno rocketlab imm alpha inverted metamorphic space solar cells | satsearch_datasheet_53xcno_rocketlab_imm-alpha_inverted_metamorphic_space_solar_cells.pdf | Triple Junction GaAs | RocketLab | [8 empty] | Silicium | Si |  | oui |  |  |  |  | 4.78 |  | 10.66 | 4.28 |  |  | 32.0 | [11 empty] | non | oui |  | oui
satsearch datasheet uljznm rocketlab z4j 4 junction space solar cells | satsearch_datasheet_uljznm_rocketlab_z4j_4-junction_space_solar_cells.pdf | Triple Junction GaAs | RocketLab | Z4J | [7 empty] | GaInP/GaAs/Ge | Ge |  | non |  |  |  |  | 3.95 |  | 12.0 | 3.54 |  |  | 30.0 | [11 empty] | non | oui |  | oui
satsearch datasheet 50y5u5 rocketlab ztj o triple junction space solar cells(1) | satsearch_datasheet_50y5u5_rocketlab_ztj-o_triple-junction_space_solar_cells(1).pdf | Triple Junction GaAs | RocketLab | ZTJ | [7 empty] | GaInP/GaAs/Ge | Ge |  | oui |  |  |  |  | 2.73 |  | 17.41 | 2.43 |  |  | 30.2 | [11 empty] | non | oui |  | oui
satsearch datasheet 50y5u5 rocketlab ztj o triple junction space solar cells | satsearch_datasheet_50y5u5_rocketlab_ztj-o_triple-junction_space_solar_cells.pdf | Triple Junction GaAs | RocketLab | ZTJ | [7 empty] | GaInP/GaAs/Ge | Ge |  | oui |  |  |  |  | 2.73 |  | 17.41 | 2.43 |  |  | 30.2 | [11 empty] | non | oui |  | oui
satsearch datasheet ggmykl rocketlab ztj standard triple junction space solar cells | satsearch_datasheet_ggmykl_rocketlab_ztj_standard_triple-junction_space_solar_cells.pdf | Triple Junction GaAs | RocketLab | ZTJ | [7 empty] | Silicium | Si |  | non |  |  |  |  | 2.726 |  | 17.4 | 2.41 |  |  | 29.5 | [11 empty] | non | oui |  | oui
satsearch 6jkqla sanan optoelectronics S G3TJCHPA | satsearch_6jkqla_sanan_optoelectronics_S_G3TJCHPA.pdf | Triple Junction GaAs | Sanan | [8 empty] | GaInP/GaAs/Ge | Ge |  | non |  |  |  |  | 3.21 |  | 7.1 | [15 empty] | non
satsearch wspxqi sanan optoelectronics S G3TJ10B | satsearch_wspxqi_sanan_optoelectronics _S_G3TJ10B.pdf | Triple Junction GaAs | Sanan | TJ10B | [7 empty] | GaInP/GaAs/Ge | Ge |  | non |  |  |  |  | -0.15 | [5 empty] | 36 |  | 80 | [9 empty] | non
satsearch daqd0d sanan s g3tj46a | satsearch_daqd0d_sanan_s_g3tj46a.pdf | Triple Junction GaAs | Sanan | TJ46A | [10 empty] | non |  |  |  |  | 2.75 |  | 17.4 | 2.501 | [14 empty] | non
satsearch xmn8s5 sanan s g3tj48a | satsearch_xmn8s5_sanan_s_g3tj48a.pdf | Triple Junction GaAs | Sanan | TJ48A | [10 empty] | non |  |  |  |  | 2.75 |  | 17.4 | 2.501 | [14 empty] | non
satsearch jg9q71 sanan s g3tj4eu s01 | satsearch_jg9q71_sanan_s_g3tj4eu_s01.pdf | Triple Junction GaAs | Sanan | TJ4EU | [7 empty] | GaInP/GaAs/Ge | Ge |  | non |  |  |  |  | 2.75 |  | 17.4 | 2.501 | [14 empty] | non
satsearch t5ay3d sol aero technologies Z4J Space Solar Cell | satsearch_t5ay3d_sol_aero_technologies_Z4J Space Solar Cell.pdf | Triple Junction GaAs | Sol Aero | Z4J | [7 empty] | GaInP/GaAs/Ge | Ge |  | non |  |  |  |  | 3.95 |  | 12.0 | 3.54 |  |  | 30.0 | [11 empty] | non | oui |  | oui
satsearch ezrrl3 sol aero technologies ZTJ Ω Space Solar Cell | satsearch_ezrrl3_sol_aero_technologies_ZTJ_Ω Space Solar Cell.pdf | Triple Junction GaAs | Sol Aero | ZTJ | [7 empty] | GaInP/GaAs/Ge | Ge |  | oui |  |  |  |  | 2.73 |  | 17.41 | 2.43 |  |  | 30.2 | [11 empty] | oui | oui |  | oui
satsearch twmxan sol aero technologies ZTJ Standard Triple Junction Solar Cells | satsearch_twmxan_sol_aero_technologies_ZTJ Standard Triple_Junction Solar Cells.pdf | Triple Junction GaAs | Sol Aero | ZTJ | [7 empty] | Silicium | Si |  | oui |  |  |  |  | 2.726 |  | 17.4 | 2.41 |  |  | 29.5 | [11 empty] | oui | oui |  | oui
satsearch txfqs2 sol aero technologies ZTJM Triple Junction Solar Cells | satsearch_txfqs2_sol_aero_technologies_ZTJM Triple_Junction Solar Cells.pdf | Triple Junction GaAs | Sol Aero | ZTJM | [10 empty] | oui |  |  |  |  | 2.72 |  | 17.1 | 2.38 |  |  | 29.5 | [11 empty] | oui | oui |  | oui
solaero technologies ztj space solar cell 1cwj09 | datasheet-solaero-technologies-ztj-space-solar-cell-1cwj09.pdf | Triple Junction GaAs | Solaero | ZTJ | [7 empty] | Silicium | Si |  | non |  |  |  |  | 2.726 |  | 17.4 | 2.41 |  |  | 29.5 | [11 empty] | non | oui |  | oui
satsearch datasheet 4mtgzo solaero ztj triple junction solar cells(1) | satsearch_datasheet_4mtgzo_solaero_ztj_triple_junction_solar_cells(1).pdf | Triple Junction GaAs | Solaero | ZTJ | [7 empty] | Silicium | Si |  | oui |  |  |  |  | 2.726 |  | 17.4 | 2.41 |  |  | 29.5 | [11 empty] | oui | oui |  | oui
satsearch datasheet 4mtgzo solaero ztj triple junction solar cells | satsearch_datasheet_4mtgzo_solaero_ztj_triple_junction_solar_cells.pdf | Triple Junction GaAs | Solaero | ZTJ | [7 empty] | Silicium | Si |  | oui |  |  |  |  | 2.726 |  | 17.4 | 2.41 |  |  | 29.5 | [11 empty] | oui | oui |  | oui
satsearch ckuuqr spectrolab inc UTJ Space Solar Cell(1) | satsearch_ckuuqr_spectrolab_inc_UTJ Space Solar Cell(1).pdf | Triple Junction GaAs | Spectrolab | UTJ | [7 empty] | GaInP/GaAs/Ge | Ge |  | oui |  |  |  |  | 2.660 |  | 17.14 | 2.350 | 0.99 | 16.38 | 28.4 | [11 empty] | oui | oui |  | oui
satsearch ckuuqr spectrolab inc UTJ Space Solar Cell | satsearch_ckuuqr_spectrolab_inc_UTJ Space Solar Cell.pdf | Triple Junction GaAs | Spectrolab | UTJ | [7 empty] | GaInP/GaAs/Ge | Ge |  | oui |  |  |  |  | 2.660 |  | 17.14 | 2.350 | 0.99 | 16.38 | 28.4 | [11 empty] | oui | oui |  | oui
satsearch datasheet ffxk43 spectrolab xte sf triple junction solar cell(2) | satsearch_datasheet_ffxk43_spectrolab_xte-sf-triple-junction-solar-cell(2).pdf | Triple Junction GaAs | Spectrolab | XTE | [10 empty] | non | [10 empty] | 32.2 | [11 empty] | oui | oui
satsearch datasheet ffxk43 spectrolab xte sf triple junction solar cell(3) | satsearch_datasheet_ffxk43_spectrolab_xte-sf-triple-junction-solar-cell(3).pdf | Triple Junction GaAs | Spectrolab | XTE | [10 empty] | non | [10 empty] | 32.2 | [11 empty] | oui | oui
satsearch datasheet ow2eqp spectrolab xte hf high fluence triple junction solar cell(1) | satsearch_datasheet_ow2eqp_spectrolab_xte-hf-high-fluence-triple-junction-solar-cell(1).pdf | Triple Junction GaAs | Spectrolab | XTE | [10 empty] | non | [10 empty] | 32.1 | [11 empty] | oui | oui
satsearch datasheet ow2eqp spectrolab xte hf high fluence triple junction solar cell | satsearch_datasheet_ow2eqp_spectrolab_xte-hf-high-fluence-triple-junction-solar-cell.pdf | Triple Junction GaAs | Spectrolab | XTE | [10 empty] | non | [10 empty] | 32.1 | [11 empty] | oui | oui
satsearch datasheet wlmnvs spectrolab xte lilt low intensity low temperature triple junction solar cell(1) | satsearch_datasheet_wlmnvs_spectrolab_xte-lilt-low-intensity-low-temperature-triple-junction-solar-cell(1).pdf | Triple Junction GaAs | Spectrolab | XTE | [10 empty] | non | [10 empty] | 31.6 | [11 empty] | oui | oui
satsearch datasheet wlmnvs spectrolab xte lilt low intensity low temperature triple junction solar cell | satsearch_datasheet_wlmnvs_spectrolab_xte-lilt-low-intensity-low-temperature-triple-junction-solar-cell.pdf | Triple Junction GaAs | Spectrolab | XTE | [10 empty] | non | [10 empty] | 31.6 | [11 empty] | oui | oui
satsearch ckdyzu spectrolab next xtj | satsearch_ckdyzu_spectrolab_next_xtj.pdf | Triple Junction GaAs | Spectrolab | XTJ | [7 empty] | GaInP/GaAs/Ge | Ge |  | oui | [22 empty] | oui | oui |  | oui
satsearch datasheet xn295i spectrolab xtj prime | satsearch_datasheet_xn295i_spectrolab_xtj-prime.pdf | Triple Junction GaAs | Spectrolab | XTJ | [10 empty] | non | [10 empty] | 30.7 | [11 empty] | oui | oui
suzhou everlight space technology co ltd 30 efficiency triple junction gaas solar cell assembly type es 30tjsc 24 qmubqw | datasheet-suzhou-everlight-space-technology-co-ltd-30-efficiency-triple-junction-gaas-solar-cell-assembly-type-es-30tjsc-24-qmubqw.pdf | Triple Junction GaAs | Suzhou Everlight | [8 empty] | GaInP/GaAs/Ge | Ge |  | oui | [10 empty] | 30 | [11 empty] | non | oui |  | oui
suzhou everlight space technology co ltd 30 efficiency triple junction gaas solar cell assembly type es 30tjsc 27 5arxql | datasheet-suzhou-everlight-space-technology-co-ltd-30-efficiency-triple-junction-gaas-solar-cell-assembly-type-es-30tjsc-27-5arxql.pdf | Triple Junction GaAs | Suzhou Everlight | [8 empty] | GaInP/GaAs/Ge | Ge |  | oui | [10 empty] | 30 | [11 empty] | non | oui |  | oui
suzhou everlight space technology co ltd 30 efficiency triple junction gaas solar cell assembly type es 30tjsc 30 99c2jr | datasheet-suzhou-everlight-space-technology-co-ltd-30-efficiency-triple-junction-gaas-solar-cell-assembly-type-es-30tjsc-30-99c2jr.pdf | Triple Junction GaAs | Suzhou Everlight | [8 empty] | GaInP/GaAs/Ge | Ge |  | oui | [10 empty] | 30 | [11 empty] | non | oui |  | oui
suzhou everlight space technology co ltd 30 efficiency triple junction gaas solar cell assembly type es 30tjsc 80 pu9y8r | datasheet-suzhou-everlight-space-technology-co-ltd-30-efficiency-triple-junction-gaas-solar-cell-assembly-type-es-30tjsc-80-pu9y8r.pdf | Triple Junction GaAs | Suzhou Everlight | [8 empty] | GaInP/GaAs/Ge | Ge |  | oui | [10 empty] | 30 | [11 empty] | non | oui |  | oui
suzhou everlight space technology co ltd 32 efficiency triple junction gaas solar cell assembly type es 32tjsc 24 gu52tc | datasheet-suzhou-everlight-space-technology-co-ltd-32-efficiency-triple-junction-gaas-solar-cell-assembly-type-es-32tjsc-24-gu52tc.pdf | Triple Junction GaAs | Suzhou Everlight | [8 empty] | GaInP/GaAs/Ge | Ge |  | oui | [10 empty] | 32 | [11 empty] | non | oui |  | oui
suzhou everlight space technology co ltd 32 efficiency triple junction gaas solar cell assembly type es 32tjsc 27 u0gh9a | datasheet-suzhou-everlight-space-technology-co-ltd-32-efficiency-triple-junction-gaas-solar-cell-assembly-type-es-32tjsc-27-u0gh9a.pdf | Triple Junction GaAs | Suzhou Everlight | [8 empty] | GaInP/GaAs/Ge | Ge |  | oui | [10 empty] | 32 | [11 empty] | non | oui |  | oui
suzhou everlight space technology co ltd 32 efficiency triple junction gaas solar cell assembly type es 32tjsc 30 8sa9jg | datasheet-suzhou-everlight-space-technology-co-ltd-32-efficiency-triple-junction-gaas-solar-cell-assembly-type-es-32tjsc-30-8sa9jg.pdf | Triple Junction GaAs | Suzhou Everlight | [8 empty] | GaInP/GaAs/Ge | Ge |  | oui | [10 empty] | 32 | [11 empty] | non | oui |  | oui